## APRIL 2022
Date | Heat No. | LADLE IN | ARCING START | ARCING END | INITIALTEMP (°C) | FINAL TEMP (°C) | Total arcing time | %C | %Si | %Mn | %S | %P | FeSiMn | FeSi | FeMn | FeCr(Kg) | Fe Al | FeV | CAFÉ | COKE | LIME | BAUXITE/Cr | Al wire | CaSi wire | LCFEMN | CA Wire | S Wire | Out time | LHF
01.04.22 | 12204232 | 6:00 | 6:02 | 7:23 | 1587 | 1605 | 0:16 | 0.19 | 0.23 | 0.91 | 0.012 | 0.02 | 600 | 100 | 1000 |  |  |  |  | 120 | 300 |  |  |  |  | 150 |  | 7:25 | LHF 2
01.04.22 | 22204233 | 8:32 | 8:33 | 8:51 | 1545 | 1602 | 0:16 | 0.14 | 0.14 | 0.76 | 0.017 | 0.024 |  | 250 | [5 empty] | 80 | 300 | [6 empty] | 8:51 | LHF 2
01.04.22 | 32204234 | 6:53 | 6:55 | 7:13 | 1601 | 1592 | 0:07 | 0.2 | 0.21 | 0.81 | 0.025 | 0.027 | 400 | 100 | [5 empty] | 70 | 300 | [6 empty] | 7:14 | LHF 1
01.04.22 | 22204236 | 7:43 | 7:44 | 8:08 | 1587 | 1605 | 0:12 | 0.13 | 0.1 | 0.59 | 0.021 | 0.021 |  | 250 | 700 |  |  |  |  | 130 | [7 empty] | 8:11 | LHF 2
01.04.22 | 32204237 | 9:04 | 9:05 | 9:38 | 1556 | 1610 | 0:21 | 0.15 | 0.18 | 0.71 | 0.011 | 0.015 | 500 | 250 | [13 empty] | 9:40 | LHF 1
01.04.22 | 22204238 | 8:42 | 8:44 | 9:03 | 1572 | 1596 | 0:11 | 0.18 | 0.14 | 0.81 | 0.017 | 0.024 | 500 | 250 | 200 |  |  |  |  | 130 | 300 | [6 empty] | 9:04 | LHF 1
01.04.22 | 32204239 | 9:18 | 9:20 | 9:48 | 1570 | 1588 | 0:15 | 0.23 | 0.21 | 0.88 | 0.015 | 0.018 | 700 | 220 | [5 empty] | 100 | 300 | [6 empty] | 9:50 | LHF 1
01.04.22 | 12204235 | 10:10 | 10:12 | 10:37 | 1533 | 1603 | 0:20 | 0.19 | 0.19 | 0.86 | 0.015 | 0.014 | 700 | 250 | [5 empty] | 135 | 600 | [6 empty] | 10:39 | LHF 1
01.04.22 | 22204240 | 10:53 | 10:55 | 11:14 | 1551 | 1622 | 0:14 | 0.17 | 0.15 | 0.6 | 0.015 | 0.017 | 250 | 250 | [5 empty] | 50 | 600 | [6 empty] | 11:15 | LHF 1
01.04.22 | 32204241 | 11:25 | 11:27 | 11:48 | 1533 | 1608 | 0:17 | [5 empty] | 700 | 150 | [5 empty] | 80 | 600 | [6 empty] | 11:48 | LHF 1
01.04.22 | 12204242 | 11:50 | 11:51 | 12:16 | 1560 | 1600 | 0:11 | 0.14 | 0.1 | 0.49 | 0.012 | 0.019 |  | 300 | 400 |  |  |  |  | 100 | 300 | [6 empty] | 12:17 | LHF 2
01.04.22 | 32204243 | 12:07 | 12:09 | 12:26 | 1589 | 1612 | 0:11 | 0.16 | 0.22 | 0.84 | 0.011 | 0.026 | 800 | 300 | [5 empty] | 120 | 300 | [6 empty] | 12:28 | LHF 1
01.04.22 | 12204244 | 12:50 | 12:56 | 13:16 | 1574 | 1607 | 0:14 | 0.12 | 0.13 | 0.56 | 0.016 | 0.03 | 400 | 200 | [5 empty] | 120 | 600 | [6 empty] | 13:16 | LHF 1
01.04.22 | 22204245 | 13:48 | 13:49 | 14:19 | 1576 | 1618 | 0:22 | 0.2 | 0.18 | 0.59 | 0.015 | 0.026 | 200 | 250 | [5 empty] | 80 | 300 | [6 empty] | 14:21 | LHF 2
01.04.22 | 12204247 | 13:50 | 13:52 | 14:01 | 1602 | 1610 | 0:08 | 0.11 | 0.12 | 0.49 |  |  | 900 | 100 | [5 empty] | 150 | 300 | [6 empty] | 14:01 | LHF 1
01.04.22 | 22204248 | 14:37 | 14:40 | 15:01 | 1596 | 1615 | 0:16 | [6 empty] | 250 | 800 |  |  |  |  | 100 | [5 empty] | 120 |  | 15:02 | LHF 2
01.04.22 | 12204249 | 15:09 | 15:10 | 15:25 | 1571 | 1614 | 0:12 | 0.18 | 0.16 | 0.66 | 0.015 | 0.026 |  | 250 | 200 |  |  |  |  | 80 | [7 empty] | 15:26 | LHF 2
01.04.22 | 22204250 | 15:39 | 15:40 | 15:57 | 1586 | 1615 | 0:12 | 0.15 | 0.22 | 0.91 | 0.015 | 0.022 |  | 150 | 200 |  |  |  |  | 180 | 300 | [6 empty] | 15:57 | LHF 2
01.04.22 | 12204251 | 16:08 | 16:09 | 16:27 | 1588 | 1615 | 0:12 | 0.12 | 0.12 | 0.5 | 0.014 | 0.027 |  | 250 | 350 |  |  |  |  | 100 | [5 empty] | 60 |  | 16:27 | LHF 2
01.04.22 | 22204252 | 16:41 | 16:42 | 16:55 | 1591 | 1614 | 0:11 | 0.18 | 0.24 | 0.94 | 0.016 | 0.026 |  | 200 | 300 |  |  |  |  | 120 | [7 empty] | 16:56 | LHF 2
01.04.22 | 12204253 | [27 empty] | LHF 1
01.04.22 | 22204254 | 17:41 | 17:44 | 18:03 | 1577 | 1620 | 0:15 | 0.2 | 0.13 | 0.83 | 0.014 | 0.018 | 400 | 290 | [5 empty] | 90 | 600 | [6 empty] | 18:03 | LHF 2
01.04.22 | 12204255 | 18:13 | 18:14 | 18:36 | 1545 | 1614 | 0:16 | 0.14 | 0.14 | 0.74 | 0.009 | 0.021 |  | 100 | [5 empty] | 50 | [7 empty] | 18:38 | LHF 2
01.04.22 | 22204256 | 18:52 | 18:53 | 19:15 | 1565 | 1621 | 0:18 | 0.18 | 0.17 | 0.83 | 0.011 | 0.02 | 150 | 120 | [5 empty] | 60 | 600 | [6 empty] | 19:16 | LHF 2
01.04.22 | 12204257 | 19:17 | 19:20 | 19:59 | 1518 | 1622 | 0:23 | 0.19 | 0.2 | 0.73 | 0.013 | 0.017 |  | 232 | [5 empty] | 34 | 912 |  |  |  |  | 50 |  | 20:02 | LHF 1
01.04.22 | 22204258 | 20:15 | 20:17 | 20:39 | 1583 | 1620 | 0:16 | 0.19 | 0.18 | 0.89 | 0.011 | 0.016 | 200 | 150 | [5 empty] | 70 | 700 | [6 empty] | 20:39 | LHF 2
01.04.22 | 12204259 | 17:04 | 17:05 | 17:32 | 1585 | 1615 | 0:16 | 0.18 | 0.12 | 0.7 | 0.02 | 0.031 | 200 | 330 | [5 empty] | 100 | 600 | [6 empty] | 17:33 | LHF 2
01.04.22 | 22204260 | 21:13 | 21:15 | 21:53 | 1629 | 1628 | 0:23 | 0.19 | 0.14 | 0.86 | 0.013 | 0.028 | 200 | 200 | [5 empty] | 146 | 700 | [6 empty] | 21:53 | LHF 2
01.04.22 | 12204261 | 21:41 | 21:43 | 22:23 | 1592 | 1620 | 0:17 | 0.04 | 0.09 | 0.24 | 0.007 | 0.016 | 270 | 278 | [6 empty] | 609 |  |  |  |  | 100 |  | 22:24 | LHF 1
01.04.22 | 22204262 | 22:14 | 22:15 | 23:24 | 1620 | 1622 | 0:19 | 0.19 | 0.15 | 0.93 | 0.013 | 0.027 | 400 | 120 | [5 empty] | 135 | 300 |  |  |  |  | 60 |  | 23:25 | LHF 2
01.04.22 | 12204263 | 22:39 | 22:40 | 23:38 | 1599 | 1615 | 0:23 | 0.06 | 0.15 | 0.38 | 0.007 | 0.018 | 300 | 400 | [6 empty] | 1200 |  |  |  |  | 100 |  | 23:39 | LHF 1
01.04.22 | 22204264 | 23:51 | 23:52 | 0:37 | 1600 | 1615 | 0:19 | 0.05 | 0.18 | 0.4 | 0.008 | 0.02 | 270 | 270 | [6 empty] | 300 |  |  |  |  | 75 |  | 0:38 | LHF 1
01.04.22 | 12204265 | 0:17 | 0:18 | 0:40 | 1592 | 1605 | 0:20 | 0.21 | 0.11 | 0.72 | 0.018 | 0.021 | 150 | 50 | [5 empty] | 100 | 800 | [6 empty] | 0:43 | LHF 2
01.04.22 | 32204246 | 0:50 | 0:53 | 1:43 | 1614 | 1625 | 0:22 | 0.05 | 0.19 | 0.37 | 0.008 | 0.023 | 250 | 200 | [6 empty] | 900 |  |  |  |  | 100 |  | 1:49 | LHF 1
01.04.22 | 22204266 | 1:23 | 1:24 | 1:53 | 1577 | 1605 | 0:16 | 0.2 | 0.17 | 0.83 | 0.013 | 0.024 | 150 | 150 | [5 empty] | 45 | 600 | [6 empty] | 1:52 | LHF 2
01.04.22 | 12204267 | 1:54 | 1:55 | 2:33 | 1583 | 1617 | 0:16 | 0.07 | 0.19 | 0.41 | 0.007 | 0.024 | 250 | 280 | [6 empty] | 300 | [6 empty] | 2:33 | LHF 1
01.04.22 | 32204268 | 2:56 | 2:57 | 3:33 | 1594 | 1619 | 0:15 | 0.06 | 0.14 | 0.38 | 0.011 | 0.019 | 300 | 380 | [6 empty] | 600 |  |  |  |  | 100 |  | 3:35 | LHF 2
01.04.22 | 22204270 | 3:57 | 3:58 | 4:27 | 1589 | 1615 | 0:13 | 0.06 | 0.16 | 0.34 | 0.011 | 0.018 | 160 | 200 | [6 empty] | 700 |  |  |  |  | 50 |  | 4:28 | LHF 2
01.04.22 | 22204271 | 3:56 | 4:00 | 5:18 | 1548 | 1619 | 0:26 | 0.22 | 0.14 | 0.77 | 0.018 | 0.022 | 150 | 270 | 300 |  |  |  |  | 80 | 1200 |  |  |  |  | 60 |  | 5:20 | LHF 1
01.04.22 | 32204272 | 4:41 | 4:42 | 5:26 | 1620 | 1610 | 0:13 | 0.12 | 0.17 | 0.51 | 0.011 | 0.029 | 550 | 230 | [5 empty] | 160 | 300 |  |  |  |  | 100 |  | 5:33 | LHF 2
01.04.22 | 22204273 | 5:27 | 5:31 | 6:01 | 1563 | 1602 | 0:20 | 0.28 | 0.22 | 0.85 | 0.016 | 0.024 | 250 | 120 | 100 |  |  |  |  | 80 | 900 | [6 empty] | 6:01 | LHF 1
01.04.22 | 32204274 | 5:52 | 5:53 | 6:42 | 1562 | 1615 | 0:23 | 0.14 | 0.13 | 0.51 | 0.009 | 0.024 | 360 | 300 | [5 empty] | 100 | 300 |  |  |  |  | 60 |  | 6:42 | LHF 2
02.04.22 | 22204275 | 6:40 | 6:41 | 7:13 | 1572 | 1610 | 0:18 | [5 empty] | 700 | 300 | [5 empty] | 150 | 300 | [6 empty] | 7:15 | LHF 2
02.04.22 | 32204276 | 6:32 | 6:36 | 6:55 | 1565 | 1596 | 0:09 | 0.17 | 0.19 | 0.71 | 0.03 | 0.031 | 309 | 263 | [5 empty] | 128 | 305 |  |  |  |  | 44 |  | 6:55 | LHF 1
| 22204277 | 7:10 | 7:13 | 7:47 | 1563 | 1595 | 0:14 | 0.17 | 0.2 | 0.7 | 0.03 | 0.023 | 416 | 212 | [5 empty] | 95 | 608 | [6 empty] | 7:47 | LHF 1
| 32204278 | 8:05 | 8:08 | 8:40 | 1555 | 1594 | 0:11 | 0.18 | 0.22 | 0.74 | 0.027 | 0.026 | 356 | 156 | [5 empty] | 140 | 609 |  |  |  |  | 44 |  | 8:40 | LHF 1
| 22204279 | 8:30 | 8:48 | 8:48 | 1571 | 1620 | 0:16 | 0.12 | 0.12 | 0.55 | 0.014 | 0.017 | 1500 |  | 500 |  |  |  |  | 30 | 900 | [6 empty] | 8:52 | LHF 2
| 32204280 | 9:12 | 9:16 | 9:34 | 1542 | 1595 | 0:12 | 0.11 | 0.09 | 0.47 | 0.019 | 0.018 | 522 | 320 | [5 empty] | 120 | 305 | [6 empty] | 9:35 | LHF 1
| 22204281 | 9:16 | 9:18 | 9:47 | 1538 | 1598 | 0:19 | 0.11 | 0.09 | 0.49 | 0.018 | 0.022 | 1100 |  | 700 |  |  |  |  | 30 | 900 | [6 empty] | 9:50 | LHF 2
| 32204282 | 9:51 | 9:54 | 10:20 | 1593 | 1596 | 0:08 | 0.17 | 0.2 | 0.67 | 0.021 | 0.029 | 516 | 220 | [5 empty] | 60 | [7 empty] | 10:23 | LHF 1
| 22204283 | 10:29 | 10:29 | 10:47 | 1586 | 1600 | 0:15 | 0.12 | 0.16 | 0.79 | 0.012 | 0.016 | 700 | 300 | 500 | [5 empty] | 900 | [6 empty] | 10:48 | LHF 2
| 32204284 | 10:41 | 10:44 | 11:07 | 1599 | 1597 | 0:09 | 0.17 | 0.2 | 0.72 | 0.018 | 0.019 | 417 | 209 | [5 empty] | 134 | [5 empty] | 44 |  | 11:07 | LHF 1
| 22204285 | 11:16 | 11:18 | 11:54 | 1558 | 1600 | 0:13 | 0.17 | 0.2 | 1.35 | 0.027 | 0.037 | 922 | 58 | 624 | [5 empty] | 305 |  |  |  |  | 44 |  | 11:55 | LHF 1
| 32204286 | 11:30 | 11:30 | 11:58 | 1581 | 1588 | 0:15 | [5 empty] | 500 | 200 | [5 empty] | 180 | 300 | [6 empty] | 12:00 | LHF 2
| 22204287 | 12:20 | 12:23 | 12:50 | 1586 | 1596 | 0:11 | 0.16 | 0.17 | 1.25 | 0.025 | 0.026 | 900 | 100 | [5 empty] | 50 | 300 | [6 empty] | 13:04 | LHF 2
| 32204288 | 12:25 | 12:28 | 12:50 | 1565 | 1585 | 0:09 | 0.19 | 0.23 | 0.9 | 0.027 | 0.019 | 618 | 160 | [5 empty] | 120 | 609 |  |  |  |  | 44 |  | 12:50 | LHF 1
| 22204289 | 13:01 | 13:04 | 13:30 | 1538 | 1583 | 0:15 | 0.2 | 0.22 | 0.93 | 0.023 | 0.024 | 1022 | 212 | [5 empty] | 160 | 303 |  |  |  |  | 44 |  | 13:37 | LHF 1
| 32204290 | 13:55 | 13:58 | 14:26 | 1547 | 1589 | 0:15 | 0.12 | 0.15 | 0.66 | 0.02 | 0.022 | 612 | 165 | [5 empty] | 132 | [7 empty] | 14:28 | LHF 1
| 22204291 | 13:30 | 13:30 | 14:09 | 1541 | 1592 | 0:18 | 0.11 | 0.06 | 0.39 | 0.025 | 0.024 | 1000 | 150 | 400 |  |  |  |  | 30 | 300 |  |  | 100 |  |  |  | 14:10 | LHF 2
| 32204292 | 14:48 | 14:49 | 15:15 | 1611 | 1586 | 0:12 | 0.2 | 0.17 | 0.89 | 0.026 | 0.053 | 500 | 150 | [5 empty] | 120 | 600 | [6 empty] | 15:17 | LHF 1
| 22204293 | 14:22 | 14:23 | 15:09 | 1557 | 1590 | 0:18 | 0.16 | 0.14 | 1.46 | 0.019 | 0.033 | 380 | 210 | 1050 |  |  |  |  | 20 | 400 |  |  | 100 |  |  |  | 15:12 | LHF 2
| 32204294 | 15:47 | 15:48 | 16:02 | 1565 | 1586 | 0:12 | 0.2 | 0.23 | 0.82 | 0.017 | 0.023 | 500 | 150 | [5 empty] | 120 | 600 | [6 empty] | 16:05 | LHF 1
| 22204295 | 15:29 | 15:30 | 16:17 | 1555 | 1590 | 0:17 | 0.17 | 0.2 | 1.33 | 0.022 | 0.026 | 600 |  | 1200 | [5 empty] | 900 |  |  | 100 |  |  |  | 16:20 | LHF 2
| 32204296 | 16:23 | 16:24 | 17:01 | 1555 | 1585 | 0:17 | 0.19 | 0.22 | 0.84 | 0.02 | 0.023 | 400 | 150 | [5 empty] | 120 | 600 | [6 empty] | 17:03 | LHF 1
| 22204297 | 16:43 | 16:44 | 17:17 | 1577 | 1595 | 0:13 | 0.17 | 0.19 | 1.31 | 0.015 | 0.021 | 1100 |  | 750 | [5 empty] | 600 |  |  | 100 |  |  |  | 17:18 | LHF 2
| 12204269 | 17:18 | 17:19 | 17:49 | 1579 | 1584 | 0:16 | 0.16 | 0.18 | 0.91 | 0.015 | 0.026 | 300 | 100 | [5 empty] | 70 | 300 | [6 empty] | 17:53 | LHF 1
| 32204298 | 17:29 | 17:30 | 18:26 | 1555 | 1593 | 0:20 | 0.18 | 0.22 | 1.39 | 0.013 | 0.024 | 630 | 750 | [6 empty] | 700 |  |  | 100 |  |  |  | 18:28 | LHF 2
| 22204299 | 18:09 | 18:10 | 18:37 | 1570 | 1585 | 0:17 | [5 empty] | 150 | 150 | [5 empty] | 100 | 300 | [6 empty] | 18:39 | LHF 1
| 22204301 | 18:51 | 18:52 | 19:26 | 1530 | 1595 | 0:18 | 0.18 | 0.19 | 1.34 | 0.016 | 0.024 | 1380 |  | 250 | [5 empty] | 600 |  |  | 100 |  |  |  | 19:27 | LHF 2
| 32204300 | 18:49 | 18:50 | 19:19 | 1580 | 1586 | 0:15 | 0.2 | 0.17 | 0.74 | 0.023 | 0.02 |  | 100 | [5 empty] | 40 | 300 | [6 empty] | 19:21 | LHF 1
| 12204302 | 19:42 | 19:43 | 20:12 | 1593 | 1584 | 0:09 | 0.16 | 0.17 | 0.69 | 0.027 | 0.027 |  | 300 | [5 empty] | 80 | [7 empty] | 20:13 | LHF 1
| 22204303 | 19:44 | 19:45 | 20:28 | 1580 | 1595 | 0:15 | 0.17 | 0.19 | 1.36 | 0.019 | 0.023 | 300 | 130 | 1000 | [5 empty] | 500 |  |  | 100 |  |  |  | 20:32 | LHF 2
| 32204304 | 20:34 | 20:35 | 21:00 | 1565 | 1585 | 0:16 | 0.12 | 0.19 | 0.62 | 0.022 | 0.017 | 100 | 70 | [5 empty] | 100 | 600 | [6 empty] | 21:02 | LHF 1
| 12204305 | 20:40 | 20:42 | 21:35 | 1556 | 1595 | 0:18 | 0.16 | 0.19 | 1.39 | 0.021 | 0.022 | 600 | 100 | 1000 |  |  |  |  | 15 | 500 |  |  | 130 |  |  |  | 21:37 | LHF 2
| 22204306 | 21:22 | 21:23 | 21:38 | 1587 | 1589 | 0:07 | 0.13 | 0.17 | 0.54 | 0.017 | 0.019 | 300 | 100 | [5 empty] | 90 | 300 | [6 empty] | 21:39 | LHF 1
| 32204307 | 21:54 | 21:55 | 22:24 | 1569 | 1585 | 0:12 | 0.18 | 0.21 | 0.63 | 0.025 | 0.018 |  | 290 | 300 |  |  |  |  | 90 | 600 | [6 empty] | 22:25 | LHF 1
| 12204308 | 22:24 | 22:25 | 22:51 | 1530 | 1600 | 0:22 | 0.15 | 0.11 | 1.25 | 0.026 | 0.019 |  | 200 | 1300 |  |  |  |  | 20 | 500 |  |  | 130 |  |  |  | 22:53 | LHF 2
| 22204309 | 22:38 | 22:39 | 23:12 | 1595 | 1587 | 0:12 | 0.17 | 0.1 | 0.65 | 0.026 | 0.024 |  | 330 | 250 |  |  |  |  | 140 | 300 | [6 empty] | 23:12 | LHF 1
| 32204310 | 23:03 | 23:04 | 1:38 | 1583 | 1614 | 0:39 | 0.15 | 0.2 | 1.36 | 0.02 | 0.028 | 800 | 300 | 500 | [5 empty] | 1000 |  |  | 130 |  |  |  | 1:39 | LHF 2
| 12204311 | 23:45 | 23:48 | 0:10 | 1545 | 1586 | 0:14 | 0.17 | 0.21 | 0.72 | 0.026 | 0.02 |  | 330 | 300 |  |  |  |  | 100 | 500 | [6 empty] | 0:12 | LHF 1
| 22204312 | 23:58 | 23:59 | 0:16 | 1571 | 1601 | 0:15 | 0.16 | 0.28 | 1.37 | 0.025 | 0.021 | 500 | 200 | 1000 | [5 empty] | 500 |  |  | 130 |  |  |  | 0:17 | LHF 2
| 32204313 | 0:27 | 0:28 | 0:57 | 1566 | 1585 | 0:11 | 0.11 | 0.19 | 0.8 | 0.031 | 0.019 |  | 300 | [5 empty] | 120 | 800 | [6 empty] | 0:58 | LHF 1
| 12204314 | 1:13 | 1:14 | 1:49 | 1566 | 1619 | 0:19 | 0.2 | 0.19 | 0.89 | 0.048 | 0.027 |  | 250 | 500 |  |  |  |  | 140 | 700 | [6 empty] | 1:50 | LHF 1
| 22204315 | 2:13 | 2:14 | 2:53 | 1565 | 1590 | 0:15 | 0.18 | 0.19 | 0.79 | 0.049 | 0.021 | 500 | 200 | 600 |  |  |  |  | 180 | 300 | [6 empty] | 2:53 | LHF 1
| 32204316 | 1:52 | 1:54 | 3:37 | 1567 | 1591 | 0:22 | 0.21 | 0.2 | 0.93 | 0.035 | 0.023 |  | 300 | 800 |  |  |  |  | 120 | 300 | [6 empty] | 3:38 | LHF 2
| 12204317 | 3:09 | 3:10 | 3:54 | 1550 | 1615 | 0:23 | 0.18 | 0.18 | 0.85 | 0.043 | 0.022 |  | 100 | 600 |  |  |  |  | 150 | 300 | [6 empty] | 3:55 | LHF 1
| 22204318 | 4:07 | 4:08 | 4:45 | 1557 | 1590 | 0:17 | 0.19 | 0.18 | 0.63 | 0.046 | 0.021 | 100 | 200 | 400 |  |  |  |  | 130 | 700 | [6 empty] | 4:45 | LHF 1
02.04.22 | 32204319 | 4:08 | 4:09 | 4:30 | 1562 | 1596 | 0:12 | 0.14 | 0.1 | 0.76 | 0.033 | 0.023 |  | 300 | 800 |  |  |  |  | 120 | [7 empty] | 4:30 | LHF 2
02.04.22 | 12204320 | 4:42 | 4:43 | 5:19 | 1591 | 1587 | 0:12 | 0.19 | 0.17 | 0.94 | 0.045 | 0.024 |  | 250 | 1000 |  |  |  |  | 300 | 300 | [6 empty] | 5:20 | LHF 2
03.04.22 | 22204321 | 6:31 | 6:34 | 7:25 | 1584 | 1628 | 0:21 | 0.16 | 0.15 | 0.56 | 0.014 | 0.028 | 525 | 557 | [5 empty] | 114 | 1007 |  |  |  |  | 147 |  | 7:29 | LHF 1
03.04.22 | 32204322 | 6:53 | 6:54 | 7:33 | 1586 | 1603 | 0:17 | 0.16 | 0.18 | 1.39 | 0.012 | 0.037 | 1000 | 50 | 500 |  |  |  |  | 30 | 600 |  |  |  |  | 100 |  | 7:34 | LHF 2
| 22204323 | 7:38 | 7:41 | 8:46 | 1595 | 1625 | 0:14 | 0.16 | 0.14 | 0.53 | 0.014 | 0.028 |  | 413 | 426 |  |  |  |  | 115 | 607 |  |  |  |  | 147 |  | 8:47 | LHF 1
| 12204325 | 8:24 | 8:25 | 8:45 | 1570 | 1605 | 0:13 | 0.15 | 0.16 | 1.5 | 0.011 | 0.033 | 220 | 140 | 750 |  |  |  |  | 55 | 300 |  |  |  |  | 100 |  | 8:46 | LHF 2
| 32204324 | 9:22 | 9:24 | 10:09 | 1543 | 1625 | 0:20 | 0.17 | 0.17 | 0.54 | 0.01 | 0.025 | 432 | 332 | [5 empty] | 94 | 607 |  |  |  |  | 147 |  | 10:11 | LHF 1
| 22204326 | 9:09 | 9:10 | 9:46 | 1576 | 1606 | 0:19 | 0.15 | 0.13 | 1.48 | 0.012 | 0.039 | 700 | 280 | 600 |  |  |  |  | 35 | 600 |  |  |  |  | 100 |  | 9:47 | LHF 2
| 32204328 | 10:17 | 10:18 | 10:50 | 1540 | 1603 | 0:23 | 0.17 | 0.23 | 1.3 | 0.012 | 0.024 | 930 | 800 | 70 | [5 empty] | 900 |  |  |  |  | 70 |  | 10:54 | LHF 2
| 22204329 | 10:37 | 10:40 | 11:22 | 1560 | 1620 | 0:18 | 0.17 | 0.2 | 0.84 | 0.013 | 0.03 | 527 | 283 | [5 empty] | 94 | [5 empty] | 44 |  | 11:25 | LHF 1
| 32204330 | 11:05 | 11:06 | 11:55 | 1577 | 1601 | 0:19 | 0.18 | 0.22 | 1.34 | 0.017 | 0.034 | 600 |  | 800 | [5 empty] | 600 |  |  |  |  | 70 |  | 11:58 | LHF 2
| 12204327 | 11:42 | 11:45 | 12:14 | 1563 | 1619 | 0:12 | 0.16 | 0.17 | 0.77 | 0.013 | 0.035 | 799 | 234 | [5 empty] | 125 | [5 empty] | 44 |  | 12:14 | LHF 1
| 22204331 | 12:10 | 12:11 | 13:10 | 1541 | 1604 | 0:28 | 0.14 | 0.14 | 1.38 | 0.015 | 0.03 | 1000 | 150 | 200 |  |  |  |  | 50 | 900 |  |  |  |  | 170 |  | 13:11 | LHF 2
| 32204332 | 12:28 | 12:30 | 13:16 | 1548 | 1600 | 0:17 | 0.2 | 0.17 | 0.9 | 0.021 | 0.027 | 280 | 309 | [5 empty] | 83 | 305 |  |  |  |  | 44 |  | 13:18 | LHF 1
| 22204334 | 13:28 | 13:29 | 14:03 | 1570 | 1604 | 0:23 | 0.14 | 0.21 | 1.36 | 0.016 | 0.027 |  | 150 | 1100 |  |  |  |  | 50 | 900 |  |  |  |  | 80 |  | 14:08 | LHF 2
| 32204335 | 13:37 | 13:39 | 14:25 | 1569 | 1595 | 0:16 | 0.19 | 0.2 | 0.82 | 0.018 | 0.037 | 176 | 233 | [5 empty] | 150 | 911 |  |  |  |  | 35 |  | 14:30 | LHF 1
| 22204336 | 14:41 | 14:43 | 15:30 | 1568 | 1592 | 0:16 | 0.17 | 0.13 | 0.78 | 0.031 | 0.031 |  | 290 | [5 empty] | 85 | 300 |  |  |  |  | 40 |  | 15:31 | LHF 1
| 32204337 | 14:26 | 14:26 | 15:16 | 1570 | 1605 | 0:22 | 0.2 | 0.18 | 1.31 | 0.027 | 0.028 | 950 | 150 | [5 empty] | 100 | 900 |  |  |  |  | 70 |  | 15:23 | LHF 2
| 22204338 | 15:45 | 15:48 | 16:31 | 1548 | 1593 | 0:19 | 0.14 | 0.18 | 0.6 | 0.021 | 0.034 |  | 250 | 250 |  |  |  |  | 120 | [5 empty] | 40 |  | 16:32 | LHF 1
| 32204339 | 15:30 | 15:33 | 17:13 | 1570 | 1615 | 0:25 | 0.16 | 0.19 | 1.25 | 0.025 | 0.028 | 1150 | 50 | [5 empty] | 100 | 1200 |  |  |  |  | 100 |  | 17:20 | LHF 2
| 32204340 | 16:46 | 16:48 | 17:28 | 1576 | 1592 | 0:15 | 0.17 | 0.19 | 0.93 | 0.024 | 0.027 |  | 150 | [5 empty] | 130 | 600 |  |  |  |  | 40 |  | 17:29 | LHF 1
| 22204344 | 17:45 | 17:49 | 18:14 | 1532 | 1595 | 0:13 | 0.21 | 0.13 | 0.95 | 0.027 | 0.027 |  | 100 | [5 empty] | 80 | 600 | [6 empty] | 18:16 | LHF 2
| 32204345 | 17:58 | 18:00 | 18:28 | 1585 | 1612 | 0:14 | 0.14 | 0.18 | 0.63 | 0.027 | 0.035 |  | 290 | 250 |  |  |  |  | 174 | 600 |  |  |  |  | 50 |  | 18:28 | LHF 1
| 22204346 | 18:38 | 18:35 | 19:17 | 1590 | 1594 | 0:10 | 0.21 | 0.14 | 0.7 | 0.034 | 0.034 |  | 200 | [6 empty] | 600 | [6 empty] | 19:17 | LHF 2
| 32204347 | 19:00 | 19:02 | 19:41 | 1610 | 1618 | 0:11 | 0.05 | 0.24 | 0.49 | 0.015 | 0.024 |  | 200 | 50 | [12 empty] | 19:42 | LHF 1
| 22204348 | 19:27 | 19:27 | 20:09 | 1563 | 1596 | 0:15 | 0.2 | 0.11 | 0.64 | 0.027 | 0.032 | 350 | 450 | [5 empty] | 80 | 600 | [6 empty] | 20:09 | LHF 2
| 22204350 | 20:15 | 20:17 | 20:51 | 1626 | 1625 | 0:12 | 0.06 | 0.28 | 0.54 | 0.016 | 0.021 |  | 28 | [11 empty] | 100 |  | 20:55 | LHF 1
| 32204349 | 20:30 | 20:36 | 21:13 | 1602 | 1610 | 0:12 | 0.18 | 0.16 | 0.69 | 0.017 | 0.031 | 350 | 350 | [5 empty] | 80 | 600 | [6 empty] | 21:15 | LHF 2
| 22204351 | 21:24 | 21:26 | 21:56 | 1630 | 1615 | 0:08 | 0.05 | 0.15 | 0.49 | 0.01 | 0.026 |  | 63 | [9 empty] | 100 |  |  |  | 21:58 | LHF 1
| 12204333 | 21:48 | 21:49 | 22:13 | 1594 | 1605 | 0:10 | 0.18 | 0.15 | 0.66 | 0.037 | 0.031 | 380 | 409 | [5 empty] | 80 | [7 empty] | 22:20 | LHF 2
| 32204352 | 22:25 | 22:26 | 22:57 | 1602 | 1625 | 0:12 | 0.06 | 0.39 | 0.53 | 0.011 | 0.03 | [13 empty] | 103 |  | 22:58 | LHF 1
| 22204353 | 22:50 | 22:52 | 23:18 | 1609 | 1625 | 0:16 | 0.17 | 0.13 | 0.69 | 0.027 | 0.026 | 533 | 372 | [5 empty] | 170 | 1444 | [6 empty] | 23:22 | LHF 2
| 12204354 | 0:32 | 0:33 | 1:18 | 1580 | 1610 | 0:14 | 0.05 | 0.27 | 0.5 | 0.018 | 0.024 |  | 20 | [11 empty] | 103 |  | 1:19 | LHF 1
| 32204355 | 0:07 | 0:08 | 0:22 | 1599 | 1606 | 0:10 | 0.13 | 0.11 | 0.49 | 0.027 | 0.027 | 412 | 392 | [5 empty] | 145 | 303 |  |  |  |  | 96 |  | 0:23 | LHF 1
| 22204356 | 0:15 | 0:16 | 0:54 | 1609 | 1625 | 0:18 | 0.16 | 0.15 | 0.61 | 0.03 | 0.03 | 720 | 528 | [5 empty] | 186 | 1533 | [6 empty] | 0:55 | LHF 2
| 32204357 | 1:45 | 1:47 | 2:15 | 1608 | 1613 | 0:11 | 0.2 | 0.16 | 0.69 | 0.029 | 0.027 | 197 | 299 | [5 empty] | 102 | 1022 | [6 empty] | 2:17 | LHF 2
| 22204358 | 1:48 | 1:49 | 2:18 | 1622 | 1610 | 0:12 | 0.06 | 0.32 | 0.47 | 0.013 | 0.023 | 306 | 82 | 108 | [10 empty] | 147 |  | 2:18 | LHF 1
| 12204359 | 2:47 | 2:48 | 3:22 | 1570 | 1605 | 0:13 | 0.06 | 0.43 | 0.53 | 0.01 | 0.021 |  |  | 100 | [5 empty] | 1400 |  |  |  |  | 100 |  | 3:22 | LHF 1
| 22204360 | 3:55 | 3:36 | 4:04 | 1559 | 1605 | 0:12 | 0.05 | 0.28 | 0.54 | 0.013 | 0.018 |  | 20 | [11 empty] | 100 |  | 4:09 | LHF 1
| 32204361 | 2:53 | 2:54 | 3:21 | 1600 | 1604 | 0:11 | 0.18 | 0.22 | 0.64 | 0.026 | 0.028 | 200 | 280 | [5 empty] | 100 | [7 empty] | 3:22 | LHF 2
| 12204362 | 3:44 | 3:45 | 4:40 | 1572 | 1610 | 0:18 | 0.19 | 0.19 | 0.64 | 0.021 | 0.027 | 250 | 300 | [5 empty] | 100 | 300 | [6 empty] | 4:40 | LHF 2
| 22204363 | 4:24 | 4:25 | 5:09 | 1601 | 1605 | 0:11 | 0.06 | 0.23 | 0.54 | 0.012 | 0.023 | 200 | 90 | [11 empty] | 100 |  | 5:13 | LHF 1
03.04.22 | 32204364 | 5:02 | 5:03 | 5:49 | 1580 | 1604 | 0:15 | 0.18 | 0.2 | 0.59 | 0.014 | 0.023 | 250 | 400 | 150 |  |  |  |  | 110 | 300 | [6 empty] | 5:50 | LHF 2
03.04.22 | 12204365 | 5:54 | 5:55 | 6:16 | 1581 | 1605 | 0:08 | 0.5 | 0.06 | 0.51 | 0.009 | 0.02 | 272 | 40 | [11 empty] | 103 |  | 6:16 | LHF 1
04.04.22 | 32204367 | 6:37 | 6:40 | 7:09 | 1583 | 1620 | 0:11 | 0.06 | 0.18 | 0.5 | 0.013 | 0.025 | 141 | 100 | [11 empty] | 103 |  | 7:11 | LHF 1
04.04.22 | 22204366 | 6:15 | 6:17 | 7:02 | 1591 | 1610 | 0:16 | 0.18 | 0.13 | 0.75 | 0.017 | 0.032 | 400 | 500 | [5 empty] | 80 | 600 | [6 empty] | 7:02 | LHF 2
| 12204368 | 7:28 | 7:30 | 8:13 | 1541 | 1621 | 0:15 | 0.06 | 0.39 | 0.53 | 0.011 | 0.021 |  | 57 | [11 empty] | 153 |  | 8:21 | LHF 1
| 32204369 | 7:26 | 7:32 | 8:06 | 1624 | 1624 | 0:13 | 0.2 | 0.18 | 0.86 | 0.013 | 0.026 | 400 | [6 empty] | 120 | 600 | [6 empty] | 8:07 | LHF 2
| 12204370 | 8:35 | 8:37 | 9:25 | 1592 | 1625 | 0:17 | 0.05 | 0.33 | 0.51 | 0.007 | 0.021 | 131 | 98 | [6 empty] | 304 |  |  |  |  | 103 |  | 9:27 | LHF 1
| 22204371 | 8:59 | 8:59 | 9:19 | 1604 | 1620 | 0:15 | 0.2 | 0.16 | 0.81 | 0.018 | 0.026 | 800 | 250 | [5 empty] | 120 | 900 | [6 empty] | 9:20 | LHF 2
| 12204372 | 9:45 | 9:47 | 10:43 | 1558 | 1616 | 0:25 | 0.07 | 0.12 | 0.56 | 0.005 | 0.016 |  | 40 | 150 | [5 empty] | 300 |  |  |  |  | 235 |  | 10:45 | LHF 1
| 22204373 | 10:10 | 10:10 | 10:34 | 1591 | 1620 | 0:18 | 0.18 | 0.2 | 0.81 | 0.019 | 0.037 | 800 | 200 | [5 empty] | 100 | 600 | [6 empty] | 10:35 | LHF 2
| 32204374 | 11:06 | 11:09 | 11:42 | 1584 | 1613 | 0:15 | 0.07 | 0.21 | 0.54 | 0.012 | 0.019 |  |  | 132 | [5 empty] | 305 |  |  |  |  | 235 |  | 11:45 | LHF 1
| 12204375 | 11:10 | 11:10 | 11:51 | 1535 | 1615 | 0:22 | 0.21 | 0.17 | 0.85 | 0.013 | 0.019 | 350 | 150 | [5 empty] | 100 | 900 | [6 empty] | 11:57 | LHF 2
| 32204377 | 12:05 | 12:07 | 12:37 | 1547 | 1615 | 0:14 | 0.05 | 0.24 | 0.53 | 0.009 | 0.024 | 200 | 50 | [11 empty] | 147 |  | 12:40 | LHF 1
| 22204376 | 12:51 | 12:54 | 13:38 | 1564 | 1612 | 0:16 | 0.05 | 0.27 | 0.53 | 0.013 | 0.022 |  | 35 | 257 | [5 empty] | 302 |  |  |  |  | 147 |  | 13:38 | LHF 1
| 32204379 | 12:52 | 12:54 | 13:29 | 1591 | 1618 | 0:16 | 0.14 | 0.19 | 1.12 | 0.023 | 0.034 | 1700 | 300 | 100 |  |  |  |  | 50 | 600 | [6 empty] | 13:29 | LHF 2
| 12204378 | 13:42 | 13:42 | 14:30 | 1544 | 1600 | 0:19 | 0.18 | 0.16 | 1.1 | 0.016 | 0.03 | 1020 | 260 | [5 empty] | 50 | 600 |  |  |  |  | 50 |  | 14:35 | LHF 2
| 22204380 | 13:51 | 13:54 | 14:29 | 1576 | 1613 | 0:15 | 0.06 | 0.32 | 0.51 | 0.01 | 0.02 | 300 | 96 | [11 empty] | 140 |  | 14:30 | LHF 1
| 32204381 | 14:47 | 14:50 | 15:34 | 1586 | 1613 | 0:18 | 0.07 | 0.02 | 0.55 | 0.009 | 0.018 |  | 40 | [11 empty] | 140 |  | 15:36 | LHF 1
| 22204383 | 14:54 | 14:55 | 15:39 | 1587 | 1590 | 0:14 | 0.19 | 0.19 | 1.07 | 0.017 | 0.024 | 1250 | 150 | [5 empty] | 70 | 600 |  |  |  |  | 50 |  | 15:41 | LHF 2
| 12204382 | 15:47 | 15:50 | 16:38 | 1579 | 1610 | 0:15 | 0.09 | 0.16 | 0.59 | 0.011 | 0.022 | 350 | 160 | [11 empty] | 140 |  | 16:49 | LHF 1
| 32204384 | 16:03 | 16:04 | 16:41 | 1596 | 1598 | 0:14 | 0.15 | 0.15 | 1.13 | 0.02 | 0.027 |  | 220 | 750 | [5 empty] | 900 |  |  |  |  | 50 |  | 16:42 | LHF 2
| 12204386 | 16:56 | 16:58 | 17:33 | 1544 | 1616 | 0:12 | 0.22 | 0.15 | 0.92 | 0.015 | 0.033 |  | 270 | 350 |  |  |  |  | 100 | [7 empty] | 17:35 | LHF 1
| 22204385 | 17:10 | 17:15 | 17:30 | 1575 | 1590 | 0:15 | 0.15 | 0.18 | 0.94 | 0.019 | 0.026 | 1250 | [6 empty] | 30 | 600 |  |  |  |  | 50 |  | 17:30 | LHF 2
| 32204387 | 17:45 | 17:46 | 18:27 | 1538 | 1596 | 0:21 | 0.17 | 0.21 | 1.17 | 0.011 | 0.028 | 250 |  | 500 | [5 empty] | 900 |  |  |  |  | 100 |  | 18:28 | LHF 2
| 12204388 | 17:54 | 17:57 | 18:27 | 1528 | 1593 | 0:19 | 0.22 | 0.2 | 0.85 | 0.026 | 0.023 |  | 150 | 120 |  |  |  |  | 90 | 500 |  |  |  |  | 74 |  | 18:27 | LHF 1
| 22204389 | 18:58 | 18:59 | 19:16 | 1545 | 1590 | 0:18 | 0.17 | 0.2 | 1.01 | 0.026 | 0.035 | 1300 | [6 empty] | 40 | 700 |  |  |  |  | 50 |  | 19:17 | LHF 2
| 32204390 | 18:58 | 18:59 | 19:27 | 1546 | 1590 | 0:11 | 0.21 | 0.16 | 0.94 | 0.016 | 0.019 | 150 | 150 | [5 empty] | 145 | 900 | [6 empty] | 19:30 | LHF 1
| 22204392 | 19:56 | 19:57 | 20:19 | 1540 | 1590 | 0:16 | 0.21 | 0.21 | 0.86 | 0.019 | 0.027 | 150 | 220 | [5 empty] | 140 | 300 |  |  |  |  | 70 |  | 20:20 | LHF 1
| 32204393 | 19:28 | 19:30 | 20:09 | 1608 | 1598 | 0:12 | 0.16 | 0.19 | 1.03 | 0.019 | 0.019 | 400 |  | 750 | [5 empty] | 800 |  |  |  |  | 50 |  | 20:10 | LHF 2
| 12204391 | 20:28 | 20:29 | 21:07 | 1565 | 1595 | 0:17 | 0.16 | 0.18 | 0.97 | 0.016 | 0.024 | 1000 |  | 150 | [5 empty] | 900 | [6 empty] | 21:08 | LHF 2
| 22204394 | 21:34 | 21:35 | 21:59 | 1533 | 1542 | 0:22 | 0.2 | 0.12 | 0.96 | 0.016 | 0.023 | 700 | 150 | 500 | [5 empty] | 300 |  |  |  |  | 50 |  | 21:59 | LHF 2
| 32204395 | 20:56 | 20:57 | 21:20 | 1564 | 1590 | 0:17 | 0.16 | 0.2 | 0.73 | 0.025 | 0.018 | 180 | 100 | 100 |  |  |  |  | 155 | 550 | [6 empty] | 21:21 | LHF 1
| 12204396 | 21:38 | 21:39 | 21:58 | 1574 | 1597 | 0:12 | 0.12 | 0.13 | 0.74 | 0.029 | 0.027 |  | 150 | [5 empty] | 140 | [5 empty] | 70 |  | 22:01 | LHF 1
| 22204397 | 22:28 | 22:29 | 22:59 | 1545 | 1604 | 0:19 | 0.18 | 0.19 | 1.12 | 0.018 | 0.037 | 280 | 100 | 500 |  |  |  |  | 25 | 600 |  |  |  |  | 100 |  | 22:59 | LHF 2
| 32204398 | 22:30 | 22:31 | 22:59 | 1547 | 1595 | 0:17 | 0.25 | 0.22 | 0.86 | 0.031 | 0.029 | 200 | 150 | [5 empty] | 120 | 300 | [6 empty] | 23:01 | LHF 1
| 22204400 | 23:20 | 23:21 | 23:50 | 1596 | 1593 | 0:14 | 0.13 | 0.13 | 1.08 | 0.016 | 0.023 | 350 | 250 | 500 |  |  |  |  | 60 | 600 |  |  |  |  | 100 |  | 23:50 | LHF 2
| 12204399 | 23:36 | 23:37 | 23:52 | 1553 | 1590 | 0:11 | 0.15 | 0.18 | 0.8 | 0.026 | 0.02 |  | 100 | [5 empty] | 80 | [7 empty] | 23:53 | LHF 1
| 32204401 | 0:20 | 0:21 | 0:51 | 1561 | 1605 | 0:16 | 0.21 | 0.22 | 0.87 | 0.015 | 0.022 | 200 | 250 | 150 |  |  |  |  | 90 | [7 empty] | 0:52 | LHF 1
| 22204402 | 0:15 | 0:16 | 0:50 | 1569 | 1592 | 0:17 | 0.18 | 0.18 | 1.12 | 0.016 | 0.029 | 380 | 180 | 500 |  |  |  |  | 50 | 600 |  |  |  |  | 100 |  | 0:50 | LHF 2
| 12204403 | 1:11 | 1:12 | 1:58 | 1559 | 1605 | 0:19 | 0.18 | 0.24 | 0.85 | 0.028 | 0.025 |  | 150 | [5 empty] | 40 | [7 empty] | 2:01 | LHF 1
| 22204405 | 1:12 | 1:13 | 1:46 | 1583 | 1594 | 0:14 | 0.17 | 0.18 | 0.17 | 0.016 | 0.028 | 700 | 180 | 500 |  |  |  |  | 25 | 800 |  |  |  |  | 100 |  | 1:47 | LHF 2
| 12204406 | 1:56 | 1:57 | 2:45 | 1567 | 1595 | 0:15 | 0.19 | 0.18 | 1.08 | 0.014 | 0.023 | 350 | 80 | 500 | [5 empty] | 600 |  |  |  |  | 100 |  | 2:46 | LHF 2
| 22204407 | 2:40 | 2:41 | 3:27 | 1572 | 1610 | 0:21 | 0.19 | 0.26 | 0.86 | 0.015 | 0.03 | 250 | 150 | [5 empty] | 156 | 1512 | [6 empty] | 3:28 | LHF 1
| 32204404 | 2:56 | 2:57 | 3:33 | 1550 | 1594 | 0:21 | 0.17 | 0.21 | 1.09 | 0.015 | 0.02 | 500 | 100 | 150 | [5 empty] | 900 |  |  |  |  | 100 |  | 3:34 | LHF 2
| 22204409 | 3:40 | 3:41 | 4:37 | 1584 | 1598 | 0:16 | 0.2 | 0.22 | 0.89 | 0.026 | 0.02 | 222 | 234 | [5 empty] | 135 | 1007 | [6 empty] | 4:38 | LHF 1
| 32204410 | 4:11 | 4:13 | 4:31 | 1557 | 1601 | 0:14 | 0.16 | 0.21 | 1.12 | 0.016 | 0.024 | 300 |  | 500 | [5 empty] | 300 |  |  |  |  | 100 |  | 4:32 | LHF 2
04.04.22 | 12204408 | 4:48 | 4:49 | 5:33 | 1624 | 1605 | 0:14 | 0.21 | 0.15 | 0.9 | 0.013 | 0.036 | 970 | 306 | [5 empty] | 138 | 712 | [6 empty] | 5:36 | LHF 1
| 32204412 | 5:06 | 5:07 | 5:20 | 1533 | 1572 | 0:10 | 0.55 | 0.24 | 0.9 | 0.02 | 0.055 | [15 empty] | 5:22 | LHF 2
04.04.22 | 12204413 | 5:33 | 5:34 | 5:52 | 1592 | 1598 | 0:08 | 0.15 | 0.18 | 0.72 | 0.016 | 0.022 |  | 100 | 400 |  |  |  |  | 100 | 300 |  |  |  |  | 100 |  | 5:53 | LHF 2
05.04.22 | 22204411 | 6:04 | 6:06 | 6:25 | 1562 | 1565 | 0:10 | 0.03 | 0.16 | 0.7 | 0.028 | 0.017 |  | 200 | [5 empty] | 180 | 600 |  |  | 150 |  |  |  | 6:26 | LHF 2
05.04.22 | 12204415 | 6:44 | 6:46 | 7:20 | 1596 | 1614 | 0:16 | 0.18 | 0.11 | 1.27 | 0.019 | 0.023 | 1000 | 300 | 500 |  |  |  |  | 30 | 600 |  |  | 150 |  |  |  | 7:20 | LHF 2
| 32204414 | 7:35 | 7:38 | 8:26 | 1555 | 1597 | 0:21 | 0.2 | 0.16 | 0.78 | 0.028 | 0.019 | 500 | 100 | 100 |  |  |  |  | 160 | 600 | [6 empty] | 8:30 | LHF 2
| 22204416 | 7:35 | 7:37 | 7:50 | 1545 | 1571 | 0:11 | 0.61 | 0.17 | 0.69 | 0.026 | 0.019 |  | 80 | 100 |  |  |  |  | 180 | 500 | [6 empty] | 7:52 | LHF 1
| 12204417 | 8:40 | 8:42 | 8:53 | 1569 | 1572 | 0:09 | 0.62 | 0.17 | 0.44 | 0.023 | 0.022 |  | 250 | 100 |  |  |  |  | 220 | 300 | [6 empty] | 8:55 | LHF 1
| 32204418 | 8:51 | 8:53 | 9:42 | 1612 | 1600 | 0:21 | 0.19 | 0.15 | 0.83 | 0.03 | 0.024 |  | 100 | 500 |  |  |  |  | 120 | 300 |  |  | 300 |  |  |  | 9:50 | LHF 2
| 12204420 | 9:29 | 9:31 | 9:48 | 1573 | 1570 | 0:10 | 0.58 | 0.17 | 0.48 | 0.019 | 0.017 |  | 250 | 150 |  |  |  |  | 250 | 600 | [6 empty] | 9:53 | LHF 1
| 22204419 | 10:11 | 10:11 | 11:31 | 1564 | 1583 | 0:12 | 0.2 | 0.25 | 0.77 | 0.021 | 0.03 | 600 | 200 | [5 empty] | 120 | 300 | [6 empty] | 10:40 | LHF 2
| 32204421 | 10:20 | 10:22 | 12:36 | 1569 | 1615 | 0:27 | 0.17 | 0.2 | 0.69 | 0.022 | 0.025 | 161 | 164 |  |  |  |  | 108 | 82 | 303 | [6 empty] | 12:37 | LHF 1
| 12204422 | 11:42 | 11:45 | 12:22 | 1583 | 1588 | 0:16 | 0.17 | 0.17 | 0.77 | 0.01 | 0.02 | 800 | 200 | [5 empty] | 140 | 600 | [6 empty] | 12:25 | LHF 2
| 22204423 | 11:05 | 11:07 | 11:28 | 1599 | 1585 | 0:06 | 0.18 | 0.14 | 0.84 | 0.028 | 0.021 | 600 | 200 | [5 empty] | 110 | 600 | [6 empty] | 11:33 | LHF 2
| 32204424 | 12:28 | 12:32 | 13:19 | 1568 | 1581 | 0:22 | 0.23 | 0.18 | 0.8 | 0.013 | 0.018 | 800 | 200 | [6 empty] | 300 | [6 empty] | 13:20 | LHF 2
| 12204425 | 12:50 | 12:54 | 13:27 | 1619 | 1614 | 0:11 | 0.06 | 0.47 | 0.35 | 0.01 | 0.018 | 111 | 213 |  |  |  |  | 500 | [8 empty] | 13:27 | LHF 1
| 32204427 | 13:31 | 13:31 | 14:02 | 1560 | 1587 | 0:18 | 0.21 | 0.21 | 0.83 | 0.02 | 0.021 | 800 | 180 | [5 empty] | 50 | 300 | [6 empty] | 14:06 | LHF 2
| 12204428 | 13:56 | 14:00 | 14:33 | 1592 | 1563 | 0:14 | 0.06 | 0.37 | 0.32 | 0.008 | 0.016 | 109 | 207 |  |  |  |  | 500 | [8 empty] | 14:33 | LHF 1
| 22204426 | 14:14 | 14:15 | 14:54 | 1555 | 1590 | 0:13 | 0.21 | 0.18 | 0.8 | 0.017 | 0.022 | 670 | 180 | [5 empty] | 115 | 300 |  |  | 150 |  |  |  | 14:55 | LHF 2
| 12204430 | 15:07 | 15:09 | 15:25 | 1569 | 1608 | 0:12 | 0.08 | 0.06 | 0.31 | 0.007 | 0.017 | 100 | 70 |  |  |  |  | 400 | [8 empty] | 15:26 | LHF 1
| 12204432 | 15:12 | 15:14 | 15:23 | 1580 | 1598 | 0:14 | 0.2 | 0.18 | 0.82 | 0.017 | 0.02 | 970 | 130 | [5 empty] | 80 | 600 |  |  | 150 |  |  |  | 15:53 | LHF 2
| 22204431 | 15:52 | 15:55 | 16:20 | 1599 | 1610 | 0:09 | 0.05 | 0.03 | 0.32 | 0.008 | 0.016 | 100 | 170 |  |  |  |  | 400 |  | 600 | [6 empty] | 16:22 | LHF 1
| 32204429 | 16:36 | 16:39 | 17:13 | 1579 | 1607 | 0:12 | 0.08 | 0.34 | 0.33 | 0.006 | 0.017 | 100 | 140 |  |  |  |  | 410 |  | 400 | [6 empty] | 17:16 | LHF 1
| 12204433 | 16:31 | 16:32 | 16:51 | 1556 | 1600 | 0:12 | 0.12 | 0.12 | 0.55 | 0.037 | 0.021 | 500 | 160 | 300 |  |  |  |  | 130 | 300 |  |  | 150 |  |  |  | 16:53 | LHF 2
| 12204436 | 17:36 | 17:38 | 18:26 | 1623 | 1608 | 0:08 | [6 empty] | 100 | 70 |  |  |  | 400 | [8 empty] | 18:31 | LHF 1
| 32204435 | 17:22 | 17:23 | 17:42 | 1560 | 1600 | 0:14 | 0.2 | 0.17 | 0.8 | 0.022 | 0.021 | 980 | 210 | [5 empty] | 110 | 500 | [6 empty] | 17:43 | LHF 2
| 22204434 | 19:21 | 19:24 | 20:00 | 1590 | 1615 | 0:08 | 0.05 | 0.49 | 0.33 | 0.007 | 0.018 | 50 | 110 |  |  |  |  | 420 |  | 300 | [6 empty] | 20:03 | LHF 1
| 12204437 | 18:32 | 18:33 | 18:49 | 1566 | 1605 | 0:11 | 0.16 | 0.14 | 0.78 | 0.014 | 0.017 | 230 | 130 | [5 empty] | 70 | 400 |  |  | 100 |  |  |  | 18:51 | LHF 2
| 32204438 | 19:16 | 19:17 | 19:58 | 1572 | 1610 | 0:15 | 0.2 | 0.16 | 0.9 | 0.013 | 0.023 |  | 180 | [5 empty] | 50 | 600 |  |  | 150 |  |  |  | 20:02 | LHF 2
| 22204439 | 20:20 | 20:21 | 21:10 | 1586 | 1625 | 0:20 | 0.19 | 0.21 | 0.79 | 0.016 | 0.026 | 650 | 150 | 150 |  |  |  |  | 95 | 600 |  |  | 150 |  |  |  | 21:12 | LHF 2
| 12204440 | 20:35 | 20:37 | 20:49 | 1612 | 1618 | 0:07 | 0.06 | 0.69 | 0.34 | 0.01 | 0.021 |  | 40 |  |  |  |  | 430 | [8 empty] | 20:50 | LHF 1
| 32204441 | 21:24 | 21:26 | 21:50 | 1626 | 1616 | 0:10 | 0.05 | 0.04 | 0.28 | 0.006 | 0.016 | 300 | 80 |  |  |  |  | 400 |  | 300 | [6 empty] | 21:51 | LHF 1
| 22204442 | 22:01 | 22:22 | 22:44 | 1620 | 1620 | 0:14 | 0.06 | 0.48 | 0.32 | 0.008 | 0.024 | 50 | 130 |  |  |  |  | 400 | [8 empty] | 22:50 | LHF 1
| 32204444 | 22:29 | 22:30 | 22:49 | 1592 | 1618 | 0:11 | 0.18 | 0.18 | 0.77 | 0.012 | 0.022 |  | 150 | 650 |  |  |  |  | 120 | [7 empty] | 22:49 | LHF 2
| 12204443 | 23:07 | 23:08 | 0:12 | 1598 | 1614 | 0:17 | 0.2 | 0.17 | 0.85 | 0.018 | 0.021 |  | 250 | 500 |  |  |  |  | 120 | 500 |  |  | 150 |  |  |  | 0:12 | LHF 2
| 22204445 | 0:23 | 0:24 | 1:21 | 1527 | 1604 | 0:23 | 0.24 | 0.18 | 0.75 | 0.015 | 0.018 |  | 150 | 600 |  |  |  |  | 50 | 400 | [6 empty] | 1:28 | LHF 2
| 32204446 | 0:10 | 0:15 | 0:34 | 1590 | 1620 | 0:10 | 0.05 | 0.34 | 0.24 | 0.008 | 0.02 | 500 | 300 | 50 | [12 empty] | 0:35 | LHF 1
| 12204447 | 1:39 | 1:40 | 2:32 | 1563 | 1604 | 0:22 | 0.2 | 0.16 | 0.82 | 0.012 | 0.022 | 100 | 230 | 500 |  |  |  |  | 60 | 600 | [6 empty] | 2:32 | LHF 2
| 32204449 | 1:51 | 1:52 | 2:25 | 1583 | 1620 | 0:21 | 0.07 | 0.07 | 0.42 | 0.006 | 0.018 | 300 |  | 100 |  |  |  | 400 | [8 empty] | 2:27 | LHF 1
| 22204448 | 2:52 | 2:55 | 3:38 | 1602 | 1598 | 0:22 | 0.2 | 0.19 | 0.75 | 0.013 | 0.019 | 1100 | 200 | [5 empty] | 100 | 600 |  |  | 150 |  |  |  | 3:40 | LHF 2
| 32204451 | 3:34 | 3:35 | 4:16 | 1626 | 1600 | 0:12 | 0.11 | 0.17 | 0.55 | 0.006 | 0.021 | 750 | 75 |  |  |  |  | 400 |  | 300 | [6 empty] | 4:17 | LHF 1
| 22204452 | 4:27 | 4:27 | 5:54 | 1600 | 1600 | 0:12 | 0.06 | 0.35 | 0.53 | 0.007 | 0.018 | 300 | 20 |  |  |  |  | 400 | [8 empty] | 5:00 | LHF 1
05.04.22 | 32204453 | 5:34 | 5:37 | 7:32 | 1623 | 1620 | 0:19 | 0.22 | 0.22 | 1.05 | 0.013 | 0.021 | 1450 | 160 | [5 empty] | 120 | 600 |  |  | 109 |  |  |  | 7:33 | LHF 2
05.04.22 | 22204454 | 5:58 | 5:59 | 6:44 | 1628 | 1600 | 0:06 | 0.06 | 0.32 | 0.52 | 0.008 | 0.025 | 120 | 100 |  |  |  |  | 400 | [8 empty] | 6:46 | LHF 1
06.04.22 | 12204450 | 6:10 | 6:15 | 6:45 | 1545 | 1605 | 0:15 | 0.22 | 0.21 | 0.8 | 0.041 | 0.022 | 700 | 250 | [5 empty] | 120 | 600 | [6 empty] | 6:45 | LHF 2
06.04.22 | 32204455 | 6:04 | 6:05 | 6:16 | 1565 | 1580 | 0:10 | 0.18 | 0.18 | 0.97 | 0.025 | 0.02 | 200 | 300 | 30 |  |  |  |  | 130 | [7 empty] | 6:16 | LHF 1
| 22204456 | 6:27 | 6:28 | 6:52 | 1565 | 1610 | 0:16 | 0.16 | 0.17 | 0.7 | 0.04 | 0.022 | 350 | 250 | [5 empty] | 90 | 600 | [6 empty] | 6:53 | LHF 1
| 32204458 | 7:13 | 7:15 | 7:57 | 1544 | 1615 | 0:18 | 0.19 | 0.21 | 0.84 | 0.041 | 0.02 | 800 | 200 | [5 empty] | 180 | 600 | [6 empty] | 7:58 | LHF 2
| 12204457 | 8:02 | 8:03 | 8:44 | 1548 | 1595 | 0:16 | 0.2 | 0.19 | 0.67 | 0.034 | 0.014 | 500 | 150 | [5 empty] | 130 | 500 | [6 empty] | 8:48 | LHF 1
| 22204459 | 8:20 | 8:21 | 9:00 | 1571 | 1602 | 0:14 | 0.2 | 0.25 | 0.86 | 0.04 | 0.026 | 800 | 250 | [5 empty] | 140 | 600 | [6 empty] | 9:00 | LHF 2
| 32204460 | 9:09 | 9:10 | 9:44 | 1544 | 1600 | 0:22 | 0.18 | 0.19 | 0.73 | 0.044 | 0.019 | 400 | 200 | [5 empty] | 110 | 300 |  |  | 200 |  |  |  | 9:45 | LHF 1
| 22204462 | 9:12 | 9:20 | 9:46 | 1568 | 1595 | 0:17 | 0.13 | 0.11 | 0.56 | 0.032 | 0.02 | 800 | 250 | [5 empty] | 135 | 300 | [6 empty] | 9:49 | LHF 2
| 12204461 | 10:02 | 10:03 | 10:24 | 1562 | 1589 | 0:14 | 0.16 | 21 | 0.66 | 0.03 | 0.02 | [7 empty] | 110 | 600 | [6 empty] | 10:24 | LHF 1
| 32204463 | 10:20 | 10:23 | 10:42 | 1544 | 1590 | 0:17 | 0.12 | 0.14 | 0.54 | 0.02 | 0.014 | 800 | 120 | [5 empty] | 140 | 300 | [6 empty] | 10:42 | LHF 2
| 12204465 | 11:05 | 11:06 | 11:26 | 1568 | 1586 | 0:14 | 0.16 | 21 | 0.66 | 0.03 | 0.02 |  | 150 | 800 |  |  |  |  | 160 |  |  |  | 100 |  |  |  | 11:27 | LHF 1
| 32204466 | 11:02 | 11:04 | 11:28 | 1613 | 1590 | 0:20 | 0.19 | 0.17 | 0.83 | 0.027 | 0.024 | 600 | 150 | [5 empty] | 120 | 600 | [6 empty] | 11:29 | LHF 2
| 32204468 | 11:39 | 11:40 | 12:06 | 1560 | 1585 | 0:12 | 0.19 | 0.22 | 0.83 | 0.024 | 0.02 | 550 | 150 | 150 |  |  |  |  | 140 | 600 |  |  | 100 |  |  |  | 12:07 | LHF 1
| 12204467 | 11:50 | 11:53 | 12:25 | 1593 | 1590 | 0:24 | 0.17 | 0.26 | 0.76 | 0.024 | 0.018 | 1050 | 80 | [5 empty] | 200 | 300 | [6 empty] | 12:26 | LHF 2
| 22204464 | 12:25 | 12:27 | 12:53 | 1528 | 1585 | 0:18 | 0.22 | 0.23 | 0.86 | 0.036 | 0.027 | 400 | 150 | 100 |  |  |  |  | 110 | 600 | [6 empty] | 12:54 | LHF 1
| 32204469 | 12:45 | 12:46 | 13:09 | 1592 | 1595 | 0:16 | 0.22 | 0.23 | 0.8 | 0.027 | 0.025 | 800 | 130 | [5 empty] | 170 | 300 | [6 empty] | 13:10 | LHF 2
| 12204470 | 13:09 | 13:10 | 13:37 | 1583 | 1595 | 0:14 | 0.16 | 0.19 | 0.79 | 0.032 | 0.033 | [7 empty] | 120 | [7 empty] | 13:39 | LHF 1
| 22204471 | 13:38 | 13:40 | 14:00 | 1588 | 1595 | 0:10 | 0.12 | 0.11 | 0.48 | 0.022 | 0.019 | 1000 | 200 | [5 empty] | 140 | 300 | [6 empty] | 14:00 | LHF 2
| 32204472 | 13:58 | 13:59 | 14:29 | 1606 | 1591 | 0:10 | 0.16 | 0.19 | 0.79 | 0.032 | 0.033 | 55 |  | 150 |  |  |  |  | 140 | 300 | [6 empty] | 14:34 | LHF 1
| 12204473 | 14:21 | 14:22 | 14:53 | 1582 | 1590 | 0:11 | 0.18 | 0.21 | 0.85 | 0.024 | 0.022 |  | 130 | 560 |  |  |  |  | 80 | 600 |  |  | 100 |  |  |  | 14:54 | LHF 2
| 22204474 | 14:46 | 14:48 | 15:21 | 1579 | 1592 | 0:13 | 0.21 | 0.2 | 0.81 | 0.024 | 0.02 | 500 | 100 | 250 |  |  |  |  | 120 | 300 | [6 empty] | 15:23 | LHF 1
| 32204475 | 15:04 | 15:05 | 15:45 | 1595 | 1600 | 0:11 | 0.21 | 0.18 | 0.92 | 0.026 | 0.023 |  | 230 | 550 |  |  |  |  | 80 | 500 |  |  | 100 |  |  |  | 15:48 | LHF 2
| 22204477 | 15:36 | 15:39 | 16:19 | 1582 | 1606 | 0:15 | 0.19 | 0.23 | 0.81 | 0.032 | 0.018 | 550 | 50 | [5 empty] | 140 | 300 |  |  | 100 |  |  |  | 16:20 | LHF 1
| 12204476 | 16:04 | 16:05 | 16:41 | 1562 | 1608 | 0:16 | 0.2 | 0.17 | 0.86 | 0.021 | 0.018 | 350 | 100 | [5 empty] | 80 | 500 |  |  | 100 |  |  |  | 16:42 | LHF 2
| 32204478 | 16:57 | 16:58 | 17:18 | 1525 | 1605 | 0:17 | 0.15 | 0.11 | 0.6 | 0.027 | 0.017 | 650 | 180 | [5 empty] | 100 | 500 | [6 empty] | 17:19 | LHF 2
| 22204479 | 17:35 | 17:36 | 17:55 | 1560 | 1603 | 0:14 | 0.13 | 0.15 | 0.59 | 0.021 | 0.014 | 700 | 100 | [5 empty] | 130 | [7 empty] | 17:56 | LHF 2
| 32204481 | 17:58 | 17:59 | 18:14 | 1594 | 1604 | 0:05 | 0.15 | 0.22 | 0.86 | 0.021 | 0.018 |  |  | 104 |  |  |  |  | 65 | 303 | [6 empty] | 18:15 | LHF 1
| 12204480 | 18:12 | 18:13 | 18:51 | 1557 | 1610 | 0:18 | 0.22 | 0.14 | 0.84 | 0.02 | 0.02 | 750 | 80 | [5 empty] | 90 | 400 | [6 empty] | 18:52 | LHF 2
| 22204482 | 18:27 | 18:28 | 19:04 | 1579 | 1605 | 0:11 | 0.19 | 0.18 | 0.76 | 0.027 | 0.021 | 561 | 60 | [5 empty] | 80 | 609 | [6 empty] | 19:05 | LHF 1
| 32204483 | 19:10 | 19:11 | 19:54 | 1565 | 1610 | 0:17 | 0.18 | 0.19 | 0.82 | 0.027 | 0.022 | 610 | 110 | [5 empty] | 130 | 500 |  |  | 100 |  |  |  | 19:56 | LHF 2
| 22204485 | 19:36 | 19:37 | 20:03 | 1551 | 1605 | 0:17 | 0.23 | 0.2 | 0.85 | 0.027 | 0.02 | 715 | 62 | [5 empty] | 113 | 608 | [6 empty] | 20:04 | LHF 1
| 12204484 | 20:08 | 20:09 | 20:51 | 1573 | 1595 | 0:14 | 0.2 | 0.19 | 0.88 | 0.031 | 0.024 | 550 | 80 | [5 empty] | 80 | 400 |  |  | 100 |  |  |  | 20:52 | LHF 2
| 32204486 | 20:22 | 20:23 | 21:03 | 1571 | 1604 | 0:11 | 0.2 | 0.18 | 0.88 | 0.027 | 0.022 | 812 | 61 | [5 empty] | 102 | 606 | [6 empty] | 21:05 | LHF 1
| 22204487 | 21:04 | 21:05 | 21:48 | 1553 | 1600 | 0:17 | 0.11 | 0.12 | 0.67 | 0.033 | 0.024 | 370 | 180 | [5 empty] | 140 | 300 |  |  | 100 |  |  |  | 21:50 | LHF 2
| 12204488 | 21:36 | 21:37 | 21:59 | 1580 | 1600 | 0:09 | 0.12 | 0.14 | 0.59 | 0.025 | 0.021 | 911 | 31 | [5 empty] | 134 | 606 | [6 empty] | 22:00 | LHF 1
| 32204489 | 22:18 | 22:19 | 22:44 | 1557 | 1600 | 0:16 | 0.22 | 0.21 | 0.89 | 0.032 | 0.027 | 650 | 180 | [5 empty] | 110 | 600 | [6 empty] | 22:44 | LHF 2
| 22204490 | 22:30 | 22:33 | 22:59 | 1552 | 1590 | 0:12 | 0.21 | 0.21 | 0.85 | 0.035 | 0.022 | 312 | 160 | [5 empty] | 104 | 305 | [6 empty] | 22:59 | LHF 1
| 12204491 | 22:55 | 22:56 | 4:48 | 1600 | 1616 | 0:20 | 0.14 | 0.21 | 1.14 | 0.028 | 0.028 | 1000 | 50 | 550 |  |  |  |  | 30 | 600 |  |  | 130 |  |  |  | 23:48 | LHF 2
| 22204493 | 23:08 | 23:11 | 23:48 | 1556 | 1586 | 0:12 | 0.27 | 0.23 | 0.9 | 0.025 | 0.024 | 612 | 165 | [5 empty] | 112 | 703 | [6 empty] | 23:49 | LHF 1
| 32204492 | 23:59 | 0:02 | 0:51 | 1608 | 1600 | 0:16 | 0.17 | 0.19 | 1.1 | 0.025 | 0.031 | 900 |  | 500 |  |  |  |  | 40 | 600 | [6 empty] | 0:51 | LHF 2
| 12204494 | 0:13 | 0:16 | 0:43 | 1539 | 1590 | 0:10 | 0.18 | 0.22 | 0.91 | 0.026 | 0.027 | 314 | 165 | 412 |  |  |  |  | 112 | [7 empty] | 12:43 | LHF 1
| 32204496 | 1:07 | 1:10 | 1:36 | 1569 | 1603 | 0:14 | 0.19 | 0.19 | 0.87 | 0.039 | 0.025 | 500 |  | 112 |  |  |  |  | 90 | 305 | [6 empty] | 1:36 | LHF 1
| 22204495 | 1:16 | 1:17 | 2:00 | 1558 | 1600 | 0:02 | 0.2 | 0.19 | 1.15 | 0.02 | 0.029 | 850 | 120 | 500 |  |  |  |  | 25 | 900 | [6 empty] | 2:01 | LHF 2
| 12204497 | 1:48 | 1:50 | 2:27 | 1572 | 1601 | 0:15 | 0.21 | 0.18 | 0.95 | 0.019 | 0.025 | 520 | 216 | [5 empty] | 120 | 607 | [6 empty] | 2:27 | LHF 1
| 22204499 | 2:29 | 2:30 | 3:04 | 1578 | 1600 | 0:15 | 0.17 | 0.22 | 1.21 | 0.024 | 0.024 | 900 | 100 | 500 | [5 empty] | 300 |  |  | 130 |  |  |  | 3:05 | LHF 2
| 32204498 | 2:52 | 2:55 | 3:17 | 1587 | 1602 | 0:11 | 0.23 | 0.19 | 0.98 | 0.021 | 0.027 | 612 | 112 | [5 empty] | 116 | 302 | [6 empty] | 3:17 | LHF 1
| 12204500 | 3:30 | 3:31 | 4:14 | 1585 | 1600 | 0:16 | 0.17 | 0.21 | 1.12 | 0.019 | 0.023 | 800 | 100 | 500 |  |  |  |  | 40 | 300 | [6 empty] | 4:15 | LHF 2
| 22204501 | 3:54 | 3:58 | 4:24 | 1591 | 1588 | 0:12 | 0.2 | 0.21 | 0.85 | 0.023 | 0.022 | 612 | 165 | [5 empty] | 135 | 302 | [6 empty] | 4:25 | LHF 1
| 32204502 | 4:34 | 4:35 | 5:23 | 1579 | 1600 | 0:20 | 0.17 | 0.1 | 1.02 | 0.034 | 0.03 | 1100 | 100 | 200 |  |  |  |  | 50 | 300 | [6 empty] | 5:24 | LHF 2
| 12204503 | 4:55 | 4:08 | 5:22 | 1580 | 1615 | 0:14 | 0.21 | 0.25 | 0.86 | 0.035 | 0.024 | 620 | 160 | [5 empty] | 120 | 305 |  |  |  |  | 59 |  | 5:22 | LHF 1
06.04.22 | 32204505 | 5:36 | 5:39 | 6:15 | 1552 | 1625 | 0:18 | 0.18 | 0.18 | 0.97 | 0.025 | 0.02 | 620 | 240 | [5 empty] | 124 | 610 | [6 empty] | 6:17 | LHF 1
06.04.22 | 22204504 | 5:44 | 5:45 | 6:20 | 1571 | 1600 | 0:20 | 0.17 | 0.16 | 1.06 | 0.028 | 0.032 | 800 |  | 500 |  |  |  |  | 30 | 300 | [6 empty] | 6:21 | LHF 2
07.04.22 | 12204506 | 6:23 | 6:25 | 6:46 | 1523 | 1566 | 0:15 | 0.77 | 0.21 | 0.65 | 0.019 | 0.028 | 600 | 300 |  | 420 |  |  |  | 190 |  |  |  | 100 |  |  |  | 6:51 | LHF 1
07.04.22 | 32204507 | 6:27 | 6:28 | 7:12 | 1571 | 1605 | 0:18 | 0.22 | 0.19 | 0.75 | 0.017 | 0.02 | 900 | 300 | [5 empty] | 70 | 600 |  |  | 200 |  |  |  | 7:12 | LHF 2
| 22204508 | 7:00 | 7:02 | 7:27 | 1585 | 1617 | 0:17 | 0.23 | 0.17 | 0.8 | 0.019 | 0.023 | 700 | 210 | [5 empty] | 80 | 400 |  |  | 100 |  |  |  | 7:28 | LHF 1
| 12204509 | 7:22 | 7:23 | 7:54 | 1515 | 1565 | 0:16 | 0.67 | 0.15 | 0.51 | 0.018 | 0.023 |  | 250 | 400 | 450 |  |  |  | 120 | [7 empty] | 7:55 | LHF 2
| 32204510 | 7:40 | 7:43 | 8:24 | 1582 | 1608 | 0:22 | 0.22 | 0.15 | 0.82 | 0.019 | 0.027 | 1000 | 300 | 200 |  |  |  |  | 85 | 400 |  |  | 174 |  |  |  | 8:25 | LHF 1
| 22204511 | 8:50 | 8:53 | 9:13 | 1526 | 1570 | 0:13 | 0.67 | 0.15 | 0.51 | 0.018 | 0.023 | 300 | 230 |  | 430 |  |  |  | 160 |  |  |  | 200 |  |  |  | 9:14 | LHF 1
| 12204512 | 8:31 | 8:32 | 8:45 | 1591 | 1605 | 0:10 | 0.13 | 0.22 | 0.7 | 0.015 | 0.03 | 300 | 200 | 400 |  |  |  |  | 140 | 600 | [6 empty] | 8:45 | LHF 2
| 32204513 | 9:07 | 9:08 | 9:50 | 1571 | 1605 | 0:14 | 0.2 | 0.18 | 0.75 | 0.011 | 0.024 | 850 | 260 | [5 empty] | 50 | 300 | [6 empty] | 9:52 | LHF 2
| 22204514 | 9:38 | 9:39 | 9:54 | 1585 | 1595 | 0:08 | 0.19 | 0.14 | 0.59 | 0.016 | 0.024 | 1029 | 232 | [5 empty] | 111 | 404 | [6 empty] | 9:58 | LHF 1
| 32204516 | 10:25 | 10:26 | 11:00 | 1552 | 1589 | 0:13 | 0.19 | 0.22 | 0.83 | 0.011 | 0.035 | 762 | 139 | 123 |  |  |  |  | 124 | 605 | [6 empty] | 11:00 | LHF 1
| 22204517 | 10:43 | 10:44 | 11:02 | 1590 | 1605 | 0:13 | 0.19 | 0.16 | 0.79 | 0.017 | 0.033 | 1000 | 320 | [5 empty] | 70 | 600 | [6 empty] | 11:14 | LHF 2
| 32204518 | 11:18 | 11:19 | 11:47 | 1568 | 1589 | 0:13 | 0.22 | 0.19 | 0.88 | 0.019 | 0.023 | 758 | 64 | [5 empty] | 112 | 403 | [6 empty] | 11:50 | LHF 1
| 22204519 | 12:07 | 12:08 | 12:32 | 1601 | 1605 | 0:12 | 0.26 | 0.2 | 0.84 | 0.028 | 0.029 | 150 | 400 | 1050 |  |  |  |  | 140 | 300 | [6 empty] | 12:34 | LHF 2
| 12204515 | 12:49 | 12:50 | 13:04 | 1557 | 1592 | 0:12 | 0.19 | 0.18 | 0.95 | 0.024 | 0.032 | 906 | 184 | [5 empty] | 117 | 200 | [6 empty] | 13:05 | LHF 1
| 22204521 | 13:27 | 13:28 | 13:53 | 1580 | 1600 | 0:13 | 0.2 | 0.16 | 0.78 | 0.012 | 0.024 | 500 | 150 | 450 |  |  |  |  | 80 | 300 | [6 empty] | 13:54 | LHF 2
| 12204522 | 13:48 | 13:49 | 15:04 | 1529 | 1612 | 0:27 | 0.23 | 0.23 | 1.4 | 0.016 | 0.021 | 1024 | 314 | 1010 |  |  |  |  | 41 | 804 | [6 empty] | 15:06 | LHF 1
| 32204520 | 15:32 | 15:34 | 16:17 | 1521 | 1598 | 0:15 | 0.22 | 0.23 | 1.22 | 0.014 | 0.027 | 712 | 375 | [6 empty] | 611 |  | 400 |  |  | 412 |  | 16:20 | LHF 1
| 22204523 | 14:38 | 14:41 | 14:56 | 1561 | 1588 | 0:12 | 0.14 | 0.14 | 0.56 |  |  | 800 | 160 | [5 empty] | 100 | 300 | [6 empty] | 14:56 | LHF 2
| 12204524 | 15:15 | 15:16 | 15:42 | 1548 | 1590 | 0:14 | 0.2 | 0.19 | 0.78 | 0.02 | 0.039 | 1000 | 160 | [5 empty] | 70 | 300 | [6 empty] | 15:42 | LHF 2
| 32204525 | 15:54 | 15:56 | 16:34 | 1572 | 1590 | 0:19 | 0.22 | 0.18 | 0.53 | 0.027 | 0.021 | 800 | 160 | [5 empty] | 110 | 600 | [6 empty] | 16:35 | LHF 2
| 22204526 | 16:38 | 16:40 | 17:26 | 1540 | 1596 | 0:14 | 0.21 | 0.21 | 1.26 | 0.016 | 0.027 | 811 | 334 | [5 empty] | 62 | 304 |  | 400 |  |  | 412 |  | 17:28 | LHF 1
| 32204528 | 17:06 | 17:07 | 18:33 | 1580 | 1587 | 0:27 | 0.19 | 0.18 | 0.95 | 0.024 | 0.032 |  | 160 | 800 |  |  |  |  | 60 | 300 |  |  |  |  | 80 |  | 18:33 | LHF 2
| 12204527 | 18:02 | 18:05 | 18:38 | 1546 | 1596 | 0:20 | 0.23 | 0.2 | 1.24 | 0.023 | 0.022 | 612 | 216 | [5 empty] | 93 | 605 |  | 400 |  |  | 412 |  | 18:38 | LHF 1
| 22204529 | 17:42 | 17:45 | 17:54 | 1592 | 1596 | 0:07 | 0.19 | 0.18 | 0.95 | 0.024 | 0.032 | 612 | 166 | [5 empty] | 93 | 304 | [6 empty] | 17:54 | LHF 1
| 32204530 | 19:07 | 19:08 | 19:37 | 1540 | 1587 | 0:20 | 0.25 | 0.2 | 0.8 | 0.022 | 0.025 |  | 200 | 600 |  |  |  |  | 60 | 300 |  |  |  |  | 40 |  | 19:38 | LHF 2
| 12204531 | 18:58 | 19:01 | 19:39 | 1579 | 1596 | 0:12 | 0.19 | 0.18 | 1.19 | 0.026 | 0.034 | 813 | 213 | 131 |  |  |  |  | 63 | 609 |  | 400 |  |  | 412 |  | 19:39 | LHF 1
| 22204532 | 19:50 | 19:51 | 20:28 | 1587 | 1588 | 0:14 | 0.2 | 0.2 | 0.84 | 0.023 | 0.03 |  | 200 | 600 |  |  |  |  | 60 | 300 | [6 empty] | 20:29 | LHF 2
| 32204533 | 20:00 | 20:04 | 20:43 | 1584 | 1597 | 0:10 | 0.19 | 0.18 | 1.17 | 0.025 | 0.028 | 1210 | 206 | 174 |  |  |  |  | 132 | 305 |  | 400 |  |  | 412 |  | 20:43 | LHF 1
| 12204534 | 20:52 | 20:54 | 21:25 | 1566 | 1588 | 0:16 | 0.19 | 0.21 | 0.82 | 0.019 | 0.026 | 600 | 200 | [5 empty] | 55 | 300 | [6 empty] | 21:27 | LHF 2
| 22204535 | 20:57 | 21:00 | 21:45 | 1602 | 1600 | 0:08 | 0.2 | 0.14 | 1.24 | 0.021 | 0.041 | 1412 | 347 | [5 empty] | 128 | 609 |  | 411 |  |  | 412 |  | 21:45 | LHF 1
| 32204536 | 21:38 | 21:39 | 22:21 | 1539 | 1610 | 0:20 | 0.19 | 0.23 | 0.82 | 0.015 | 0.022 |  | 200 | 500 |  |  |  |  | 80 | 600 | [6 empty] | 22:24 | LHF 2
| 12204537 | 22:35 | 22:36 | 23:33 | 1563 | 1622 | 0:21 | 0.1 | 0.1 | 0.43 | 0.01 | 0.018 | 250 | 400 | [5 empty] | 40 | 900 |  |  |  |  | 50 |  | 23:33 | LHF 2
| 22204538 | 21:53 | 21:56 | 22:49 | 1613 | 1600 | 0:10 | 0.15 | 0.1 | 1.25 | 0.011 | 0.029 | 1000 |  | 100 | [7 empty] | 400 |  |  | 450 |  | 21:51 | LHF 1
| 32204539 | 23:02 | 23:04 | 23:32 | 1534 | 1605 | 0:20 | 0.11 | 0.5 | 0.4 | 0.019 | 0.015 | 1100 | 300 | [11 empty] | 60 |  | 23:32 | LHF 1
| 22204541 | 23:49 | 23:51 | 0:55 | 1600 | 1622 | 0:15 | 0.11 | 0.12 | 0.42 | 0.008 | 0.028 | 500 | 250 | [5 empty] | 30 | 600 |  |  | 100 |  |  |  | 0:55 | LHF 2
| 12204540 | 23:39 | 23:40 | 0:03 | 1568 | 1600 | 0:15 | 0.19 | 0.18 | 0.95 | 0.024 | 0.032 | 900 | 200 | [5 empty] | 50 |  |  | 250 |  |  | 350 |  | 0:08 | LHF 1
| 32204542 | 0:17 | 0:18 | 0:38 | 1556 | 1605 | 0:13 | 0.19 | 0.23 | 0.57 | 0.02 | 0.021 | 700 | 200 | [5 empty] | 50 | 300 |  |  |  |  | 50 |  | 0:38 | LHF 1
| 22204543 | 1:11 | 1:10 | 2:32 | 1561 | 1615 | 0:23 | 0.1 | 0.12 | 0.41 | 0.007 | 0.015 | 100 | 150 | [5 empty] | 20 | 600 |  |  | 50 |  |  |  | 2:33 | LHF 2
| 12204544 | 1:27 | 1:28 | 1:40 | 1593 | 1605 | 0:08 | 0.23 | 0.24 | 0.7 | 0.016 | 0.022 | 1200 | 100 | [5 empty] | 150 | 900 |  |  |  |  | 50 |  | 1:41 | LHF 1
| 32204545 | 2:00 | 2:02 | 2:27 | 1577 | 1510 | 0:09 | 0.17 | 0.19 | 1.16 | 0.014 | 0.026 | 1150 | 70 | [5 empty] | 35 |  |  | 230 |  |  |  |  | 2:27 | LHF 1
| 22204546 | 2:37 | 2:38 | 2:49 | 1578 | 1585 | 0:10 | 0.12 | 0.1 | 0.46 | 0.023 | 0.022 |  | 250 | 900 |  |  |  |  | 100 | 200 | [6 empty] | 2:49 | LHF 1
| 12204547 | 2:49 | 2:50 | 3:36 | 1605 | 1590 | 0:15 | 0.1 | 0.16 | 0.41 | 0.01 | 0.018 | 150 | 200 | 1250 |  |  |  |  | 140 | 500 | [6 empty] | 3:40 | LHF 2
| 22204549 | 3:48 | 3:49 | 4:12 | 1624 | 1620 | 0:13 | 0.13 | 0.09 | 0.5 | 0.016 | 0.031 |  | 250 | [6 empty] | 300 |  |  |  |  | 50 |  | 4:12 | LHF 1
| 32204548 | 4:08 | 4:09 | 5:34 | 1549 | 1615 | 0:20 | 0.12 | 0.14 | 0.41 | 0.012 | 0.017 | 200 | 150 | [5 empty] | 20 | 700 |  |  | 50 |  |  |  | 5:35 | LHF 2
07.04.22 | 12204550 | 5:47 | 5:48 | 6:12 | 1554 | 1602 | 0:15 | 0.16 | 0.21 | 0.79 | 0.014 | 0.026 |  | 200 | 1200 |  |  |  |  | 110 | 300 | [6 empty] | 6:13 | LHF 1
07.04.22 | 22204551 | 5:52 | 5:53 | 6:39 | 1521 | 1570 | 0:18 | 0.78 | 0.2 | 0.7 | 0.025 | 0.027 | 500 | 260 |  | 410 |  |  |  | 140 |  |  |  | 53 |  |  |  | 6:40 | LHF 2
08.04.22 | 32204552 | 6:23 | 6:25 | 6:46 | 1523 | 1566 | 0:15 | 0.77 | 0.21 | 0.65 | 0.019 | 0.028 | 600 | 300 |  | 420 |  |  |  | 190 |  |  |  | 100 |  |  |  | 6:51 | LHF 1
08.04.22 | 12204553 | 6:27 | 6:28 | 7:12 | 1571 | 1605 | 0:18 | 0.22 | 0.19 | 0.75 | 0.017 | 0.02 | 900 | 300 | [5 empty] | 70 | 600 |  |  | 200 |  |  |  | 7:12 | LHF 2
| 22204554 | 7:00 | 7:02 | 7:27 | 1585 | 1617 | 0:17 | 0.23 | 0.17 | 0.8 | 0.019 | 0.023 | 700 | 210 | [5 empty] | 80 | 400 |  |  | 100 |  |  |  | 7:28 | LHF 1
| 32204555 | 7:22 | 7:23 | 7:54 | 1515 | 1565 | 0:16 | 0.67 | 0.15 | 0.51 | 0.018 | 0.023 |  | 250 | 400 | 450 |  |  |  | 120 | [7 empty] | 7:55 | LHF 2
| 22204557 | 7:40 | 7:43 | 8:24 | 1582 | 1608 | 0:22 | 0.22 | 0.15 | 0.82 | 0.019 | 0.027 | 1000 | 300 | 200 |  |  |  |  | 85 | 400 |  |  | 174 |  |  |  | 8:25 | LHF 1
| 12204556 | 8:50 | 8:53 | 9:13 | 1526 | 1570 | 0:13 | 0.67 | 0.15 | 0.51 | 0.018 | 0.023 | 300 | 230 |  | 430 |  |  |  | 160 |  |  |  | 200 |  |  |  | 9:14 | LHF 1
| 22204559 | 8:31 | 8:32 | 8:45 | 1591 | 1605 | 0:10 | 0.13 | 0.22 | 0.7 | 0.015 | 0.03 | 300 | 200 | 400 |  |  |  |  | 140 | 600 | [6 empty] | 8:45 | LHF 2
| 32204558 | 9:07 | 9:08 | 9:50 | 1571 | 1605 | 0:14 | 0.2 | 0.18 | 0.75 | 0.011 | 0.024 | 850 | 260 | [5 empty] | 50 | 300 | [6 empty] | 9:52 | LHF 2
| 12204560 | 9:38 | 9:39 | 9:54 | 1585 | 1595 | 0:08 | 0.19 | 0.14 | 0.59 | 0.016 | 0.024 | 1029 | 232 | [5 empty] | 111 | 404 | [6 empty] | 9:58 | LHF 1
| 22204561 | 10:25 | 10:26 | 11:00 | 1552 | 1589 | 0:13 | 0.19 | 0.22 | 0.83 | 0.011 | 0.035 | 762 | 139 | 123 |  |  |  |  | 124 | 605 | [6 empty] | 11:00 | LHF 1
| 32204562 | 10:43 | 10:44 | 11:02 | 1590 | 1605 | 0:13 | 0.19 | 0.16 | 0.79 | 0.017 | 0.033 | 1000 | 320 | [5 empty] | 70 | 600 | [6 empty] | 11:14 | LHF 2
| 12204563 | 11:18 | 11:19 | 11:47 | 1568 | 1589 | 0:13 | 0.22 | 0.19 | 0.88 | 0.019 | 0.023 | 758 | 64 | [5 empty] | 112 | 403 | [6 empty] | 11:50 | LHF 1
| 32204565 | 12:07 | 12:08 | 12:32 | 1601 | 1605 | 0:12 | 0.26 | 0.2 | 0.84 | 0.028 | 0.029 | 150 | 400 | 1050 |  |  |  |  | 140 | 300 | [6 empty] | 12:34 | LHF 2
| 12204566 | 12:49 | 12:50 | 13:04 | 1557 | 1592 | 0:12 | 0.19 | 0.18 | 0.95 | 0.024 | 0.032 | 906 | 184 | [5 empty] | 117 | 200 | [6 empty] | 13:05 | LHF 1
| 32204567 | 13:27 | 13:28 | 13:53 | 1580 | 1600 | 0:13 | 0.2 | 0.16 | 0.78 | 0.012 | 0.024 | 500 | 150 | 450 |  |  |  |  | 80 | 300 | [6 empty] | 13:54 | LHF 2
| 12204568 | 13:48 | 13:49 | 15:04 | 1529 | 1612 | 0:27 | 0.23 | 0.23 | 1.4 | 0.016 | 0.021 | 1024 | 314 | 1010 |  |  |  |  | 41 | 804 | [6 empty] | 15:06 | LHF 1
| 32204569 | 15:32 | 15:34 | 16:17 | 1521 | 1598 | 0:15 | 0.22 | 0.23 | 1.22 | 0.014 | 0.027 | 712 | 375 | [6 empty] | 611 |  | 400 |  |  | 412 |  | 16:20 | LHF 1
| 12204570 | 14:38 | 14:41 | 14:56 | 1561 | 1588 | 0:12 | 0.14 | 0.14 | 0.56 |  |  | 800 | 160 | [5 empty] | 100 | 300 | [6 empty] | 14:56 | LHF 2
| 32204571 | 15:15 | 15:16 | 15:42 | 1548 | 1590 | 0:14 | 0.2 | 0.19 | 0.78 | 0.02 | 0.039 | 1000 | 160 | [5 empty] | 70 | 300 | [6 empty] | 15:42 | LHF 2
| 12204572 | 15:54 | 15:56 | 16:34 | 1572 | 1590 | 0:19 | 0.22 | 0.18 | 0.53 | 0.027 | 0.021 | 800 | 160 | [5 empty] | 110 | 600 | [6 empty] | 16:35 | LHF 2
| 32204573 | 16:38 | 16:40 | 17:26 | 1540 | 1596 | 0:14 | 0.21 | 0.21 | 1.26 | 0.016 | 0.027 | 811 | 334 | [5 empty] | 62 | 304 |  | 400 |  |  | 412 |  | 17:28 | LHF 1
| 12204574 | 17:06 | 17:07 | 18:33 | 1580 | 1587 | 0:27 | 0.19 | 0.18 | 0.95 | 0.024 | 0.032 |  | 160 | 800 |  |  |  |  | 60 | 300 |  |  |  |  | 80 |  | 18:33 | LHF 2
| 32204575 | 18:02 | 18:05 | 18:38 | 1546 | 1596 | 0:20 | 0.23 | 0.2 | 1.24 | 0.023 | 0.022 | 612 | 216 | [5 empty] | 93 | 605 |  | 400 |  |  | 412 |  | 18:38 | LHF 1
| 12204576 | 17:42 | 17:45 | 17:54 | 1592 | 1596 | 0:07 | 0.19 | 0.18 | 0.95 | 0.024 | 0.032 | 612 | 166 | [5 empty] | 93 | 304 | [6 empty] | 17:54 | LHF 1
| 32204577 | 19:07 | 19:08 | 19:37 | 1540 | 1587 | 0:20 | 0.25 | 0.2 | 0.8 | 0.022 | 0.025 |  | 200 | 600 |  |  |  |  | 60 | 300 |  |  |  |  | 40 |  | 19:38 | LHF 2
| 12204578 | 18:58 | 19:01 | 19:39 | 1579 | 1596 | 0:12 | 0.19 | 0.18 | 1.19 | 0.026 | 0.034 | 813 | 213 | 131 |  |  |  |  | 63 | 609 |  | 400 |  |  | 412 |  | 19:39 | LHF 1
| 32204579 | 19:50 | 19:51 | 20:28 | 1587 | 1588 | 0:14 | 0.2 | 0.2 | 0.84 | 0.023 | 0.03 |  | 200 | 600 |  |  |  |  | 60 | 300 | [6 empty] | 20:29 | LHF 2
| 12204580 | 20:00 | 20:04 | 20:43 | 1584 | 1597 | 0:10 | 0.19 | 0.18 | 1.17 | 0.025 | 0.028 | 1210 | 206 | 174 |  |  |  |  | 132 | 305 |  | 400 |  |  | 412 |  | 20:43 | LHF 1
| 32204582 | 20:52 | 20:54 | 21:25 | 1566 | 1588 | 0:16 | 0.19 | 0.21 | 0.82 | 0.019 | 0.026 | 600 | 200 | [5 empty] | 55 | 300 | [6 empty] | 21:27 | LHF 2
| 12204581 | 20:57 | 21:00 | 21:45 | 1602 | 1600 | 0:08 | 0.2 | 0.14 | 1.24 | 0.021 | 0.041 | 1412 | 347 | [5 empty] | 128 | 609 |  | 411 |  |  | 412 |  | 21:45 | LHF 1
| 22204564 | 21:38 | 21:39 | 22:21 | 1539 | 1610 | 0:20 | 0.19 | 0.23 | 0.82 | 0.015 | 0.022 |  | 200 | 500 |  |  |  |  | 80 | 600 | [6 empty] | 22:24 | LHF 2
| 32204583 | 22:35 | 22:36 | 23:33 | 1563 | 1622 | 0:21 | 0.1 | 0.1 | 0.43 | 0.01 | 0.018 | 250 | 400 | [5 empty] | 40 | 900 |  |  |  |  | 50 |  | 23:33 | LHF 2
| 12204584 | 21:53 | 21:56 | 22:49 | 1613 | 1600 | 0:10 | 0.15 | 0.1 | 1.25 | 0.011 | 0.029 | 1000 |  | 100 | [7 empty] | 400 |  |  | 450 |  | 21:51 | LHF 1
| 22204585 | 23:02 | 23:04 | 23:32 | 1534 | 1605 | 0:20 | 0.11 | 0.5 | 0.4 | 0.019 | 0.015 | 1100 | 300 | [11 empty] | 60 |  | 23:32 | LHF 1
| 32204586 | 23:39 | 23:40 | 0:03 | 1568 | 1600 | 0:15 | 0.19 | 0.18 | 0.95 | 0.024 | 0.032 | 900 | 200 | [5 empty] | 50 |  |  | 250 |  |  | 350 |  | 0:08 | LHF 1
| 22204588 | 0:17 | 0:18 | 0:38 | 1556 | 1605 | 0:13 | 0.19 | 0.23 | 0.57 | 0.02 | 0.021 | 700 | 200 | [5 empty] | 50 | 300 |  |  |  |  | 50 |  | 0:38 | LHF 1
| 12204587 | 1:11 | 1:10 | 2:32 | 1561 | 1615 | 0:23 | 0.1 | 0.12 | 0.41 | 0.007 | 0.015 | 100 | 150 | [5 empty] | 20 | 600 |  |  | 50 |  |  |  | 2:33 | LHF 2
| 32204589 | 0:50 | 0:51 | 1:14 | 1569 | 1602 | 0:09 | 0.2 | 0.18 | 1.19 | 0.017 | 0.026 | 900 | 100 | [5 empty] | 50 |  |  | 300 |  |  | 350 |  | 1:14 | LHF 1
| 22204590 | 1:27 | 1:28 | 1:40 | 1593 | 1605 | 0:08 | 0.23 | 0.24 | 0.7 | 0.016 | 0.022 | 1200 | 100 | [5 empty] | 150 | 900 |  |  |  |  | 50 |  | 1:41 | LHF 1
| 12204591 | 2:00 | 2:02 | 2:27 | 1577 | 1510 | 0:09 | 0.17 | 0.19 | 1.16 | 0.014 | 0.026 | 1150 | 70 | [5 empty] | 35 |  |  | 230 |  |  |  |  | 2:27 | LHF 1
| 22204593 | 2:37 | 2:38 | 2:49 | 1578 | 1585 | 0:10 | 0.12 | 0.1 | 0.46 | 0.023 | 0.022 |  | 250 | 900 |  |  |  |  | 100 | 200 | [6 empty] | 2:49 | LHF 1
| 32204592 | 2:49 | 2:50 | 3:36 | 1605 | 1590 | 0:15 | 0.1 | 0.16 | 0.41 | 0.01 | 0.018 | 150 | 200 | 1250 |  |  |  |  | 140 | 500 | [6 empty] | 3:40 | LHF 2
| 22204595 | 3:48 | 3:49 | 4:12 | 1624 | 1620 | 0:13 | 0.13 | 0.09 | 0.5 | 0.016 | 0.031 |  | 250 | [6 empty] | 300 |  |  |  |  | 50 |  | 4:12 | LHF 1
| 12204594 | 4:08 | 4:09 | 5:34 | 1549 | 1615 | 0:20 | 0.12 | 0.14 | 0.41 | 0.012 | 0.017 | 200 | 150 | [5 empty] | 20 | 700 |  |  | 50 |  |  |  | 5:35 | LHF 2
08.04.22 | 32204596 | 5:47 | 5:48 | 6:12 | 1554 | 1602 | 0:15 | 0.16 | 0.21 | 0.79 | 0.014 | 0.026 |  | 200 | 1200 |  |  |  |  | 110 | 300 | [6 empty] | 6:13 | LHF 1
08.04.22 | 22204597 | 5:52 | 5:53 | 6:39 | 1521 | 1570 | 0:18 | 0.78 | 0.2 | 0.7 | 0.025 | 0.027 | 500 | 260 |  | 410 |  |  |  | 140 |  |  |  | 53 |  |  |  | 6:40 | LHF 2
09.04.22 | 12204598 | 7:24 | 7:27 | 7:48 | 1594 | 1605 | 0:08 | 0.12 | 0.17 | 0.52 | 0.012 | 0.023 |  | 170 | 450 |  |  |  |  | 30 | 600 |  |  |  |  | 70 |  | 7:48 | LHF 1
09.04.22 | 32204600 | 7:59 | 8:00 | 8:31 | 1550 | 1607 | 0:17 | 0.13 | 0.16 | 0.52 | 0.012 | 0.017 |  | 50 | 350 |  |  |  |  | 40 | 600 |  |  |  |  | 74 |  | 8:32 | LHF 1
| 22204599 | 8:07 | 8:10 | 8:38 | 1604 | 1615 | 0:22 | 0.1 | 0.11 | 0.45 | 0.013 | 0.017 | 700 | 150 | [5 empty] | 140 | 600 | [6 empty] | 8:40 | LHF 2
| 32204602 | 8:43 | 8:45 | 9:30 | 1625 | 1610 | 0:13 | 0.14 | 0.14 | 0.47 | 0.014 | 0.03 |  | 220 | 450 |  |  |  |  | 60 | 600 |  |  |  |  | 74 |  | 9:32 | LHF 1
| 12204601 | 9:50 | 9:51 | 9:58 | 1621 | 1625 | 0:06 | 0.1 | 0.13 | 0.54 | 0.021 | 0.02 |  | 150 | 500 |  |  |  |  | 120 | 300 | [6 empty] | 9:58 | LHF 2
| 32204604 | 10:17 | 10:18 | 10:40 | 1615 | 1620 | 0:12 | 0.11 | 0.13 | 0.51 | 0.019 | 0.03 |  | 260 | 500 | [10 empty] | 74 |  | 10:41 | LHF 1
| 22204603 | 11:49 | 11:52 | 12:33 | 1632 | 1625 | 0:17 | 0.19 | 0.18 | 70 | 0.032 | 0.017 | 700 | 150 | [5 empty] | 110 | 600 | [6 empty] | 12:34 | LHF 1
| 12204605 | 12:41 | 12:42 | 13:23 | 1575 | 1607 | 0:19 | 0.25 | 0.2 | 0.72 | 0.054 | 0.028 | 1400 | 100 | [6 empty] | 600 |  |  | 200 |  |  |  | 13:23 | LHF 2
| 32204606 | 13:04 | 13:06 | 14:27 | 1573 | 1605 | 0:17 | 0.16 | 0.2 | 0.68 | 0.039 | 0.018 | 700 | 150 | [5 empty] | 100 | 300 | [6 empty] | 14:30 | LHF 1
| 22204607 | 14:18 | 14:19 | 15:03 | 1592 | 1625 | 0:20 | 0.19 | 0.16 | 0.8 | 0.064 | 0.02 |  | 350 | 900 |  |  |  |  | 180 | 900 |  |  | 150 |  |  |  | 15:03 | LHF 2
| 12204608 | 14:42 | 14:43 | 15:32 | 1538 | 1610 | 0:28 | 0.18 | 0.18 | 0.68 | 0.054 | 0.019 |  | 100 | 300 |  |  |  |  | 80 | 600 | [6 empty] | 15:33 | LHF 1
| 32204610 | 15:20 | 15:21 | 16:17 | 1601 | 1624 | 0:25 | 0.19 | 0.18 | 0.96 | 0.074 | 0.02 |  | 200 | 1050 |  |  |  |  | 160 | 1300 |  |  |  |  | 50 |  | 16:19 | LHF 2
| 22204609 | 15:44 | 15:45 | 16:26 | 1565 | 1610 | 0:22 | 0.16 | 0.19 | 0.78 | 0.064 | 0.018 | 1000 | 200 | [5 empty] | 100 | 900 | [6 empty] | 16:27 | LHF 1
| 12204611 | 16:35 | 16:36 | 17:31 | 1526 | 1622 | 0:31 | 0.19 | 0.15 | 0.89 | 0.056 | 0.019 |  | 250 | 1100 |  |  |  |  | 180 | 1000 |  |  |  |  | 60 |  | 17:32 | LHF 2
| 32204612 | 17:09 | 17:10 | 15:48 | 1618 | 1629 | 0:19 | 0.1 | 0.11 | 0.44 | 0.051 | 0.019 | 400 | 250 | 500 |  |  |  |  | 100 | 600 |  |  |  |  | 70 |  | 17:49 | LHF 1
| 22204613 | 18:22 | 18:23 | 18:59 | 1604 | 1627 | 0:16 | 0.15 | 0.21 | 0.68 | 0.048 | 0.039 |  | 200 | 800 |  |  |  |  | 120 | 600 | [6 empty] | 19:00 | LHF 1
| 12204614 | 18:33 | 18:34 | 18:55 | 1578 | 1623 | 0:14 | 0.23 | 0.17 | 0.92 | 0.034 | 0.022 |  | 200 | 1000 |  |  |  |  | 150 | 600 | [6 empty] | 18:56 | LHF 2
| 32204615 | 19:47 | 19:48 | 20:16 | 1591 | 1626 | 0:14 | 0.17 | 0.21 | 0.74 | 0.03 | 0.07 | 300 | 250 | 300 |  |  |  |  | 140 | 600 | [6 empty] | 20:16 | LHF 1
| 22204616 | 20:23 | 20:24 | 20:32 | 1598 | 1598 | 0:08 | [6 empty] | 200 | 800 |  |  |  |  | 100 | [7 empty] | 20:33 | LHF 2
| 12204617 | 20:54 | 20:55 | 21:26 | 1601 | 1616 | 0:19 | 0.19 | 0.16 | 0.87 | 0.032 | 0.021 |  | 200 | 1000 |  |  |  |  | 150 | 300 | [6 empty] | 21:30 | LHF 2
| 32204618 | 21:15 | 21:16 | 21:34 | 1599 | 1620 | 0:11 | 0.14 | 0.18 | 0.6 | 0.027 | 0.022 |  | 400 | 730 |  |  |  |  | 35 | 1000 | [6 empty] | 21:35 | LHF 1
| 22204619 | 22:00 | 22:02 | 22:40 | 1570 | 1620 | 0:18 | 0.18 | 0.19 | 0.82 | 0.033 | 0.02 | 800 | 200 | [5 empty] | 130 | 300 | [6 empty] | 22:45 | LHF 2
| 12204620 | 22:20 | 22:22 | 22:48 | 1582 | 1620 | 0:18 | 0.16 | 0.17 | 0.65 | 0.034 | 0.019 |  | 150 | 500 |  |  |  |  | 90 | 600 | [6 empty] | 22:50 | LHF 1
| 22204621 | 23:38 | 23:40 | 0:01 | 1586 | 1622 | 0:17 | 0.19 | 0.25 | 0.79 | 0.05 | 0.019 | 900 | 150 | [5 empty] | 115 | 300 | [6 empty] | 0:02 | LHF 2
| 32204622 | 0:01 | 0:05 | 0:29 | 1564 | 1620 | 0:19 | 0.16 | 0.19 | 0.69 | 0.038 | 0.017 |  | 150 | 600 |  |  |  |  | 165 | 400 | [6 empty] | 0:30 | LHF 1
| 12204623 | 0:42 | 0:44 | 1:21 | 1580 | 1619 | 0:13 | 0.19 | 0.12 | 0.73 | 0.035 | 0.029 | 300 | 220 | [5 empty] | 100 | [7 empty] | 1:24 | LHF 2
| 32204624 | 1:02 | 1:05 | 1:39 | 1555 | 1620 | 0:21 | 0.19 | 0.14 | 0.68 | 0.032 | 0.018 |  | 250 | 700 |  |  |  |  | 130 | 600 | [6 empty] | 1:40 | LHF 1
| 12204625 | 1:51 | 1:53 | 2:55 | 1593 | 1625 | 0:18 | 0.11 | 0.15 | 0.53 | 0.003 | 0.028 | 60 | 150 | 300 |  |  |  |  | 35 | [7 empty] | 2:56 | LHF 1
| 22204627 | 2:02 | 2:05 | 2:40 | 1567 | 1625 | 0:17 | 0.22 | 0.21 | 0.69 | 0.031 | 0.019 | 1300 | 80 | [5 empty] | 230 | 300 | [6 empty] | 2:42 | LHF 2
| 32204626 | 3:06 | 3:08 | 3:31 | 1613 | 1614 | 0:08 | 0.1 | 0.16 | 0.58 | 0.016 | 0.031 | [13 empty] | 50 |  | 3:35 | LHF 1
| 22204628 | 4:01 | 4:02 | 4:25 | 1600 | 1621 | 0:14 | 0.12 | 0.17 | 0.67 | 0.026 | 0.033 |  | 100 | 420 |  |  |  |  | 110 | 400 | [6 empty] | 4:25 | LHF 1
| 32204630 | 4:36 | 4:37 | 5:31 | 1609 | 1618 | 0:16 | 0.11 | 0.13 | 0.53 | 0.017 | 0.032 |  | 70 | 300 |  |  |  |  | 15 | 500 |  |  |  |  | 50 |  | 5:33 | LHF 1
09.04.22 | 12204629 | 5:04 | 5:06 | 5:41 | 1606 | 1620 | 0:13 | 0.18 | 0.21 | 0.69 | 0.03 | 0.028 | 500 | 200 | [5 empty] | 160 | 600 | [6 empty] | 5:41 | LHF 2
09.04.22 | 22204631 | 5:43 | 5:44 | 6:31 | 1578 | 1615 | 0:15 | 0.1 | 0.13 | 0.5 | 0.013 | 0.02 |  | 100 | 300 |  |  |  |  | 15 | 600 |  |  |  |  | 50 |  | 6:34 | LHF 1
10.04.22 | 32204632 | 6:25 | 6:26 | 7:15 | 1595 | 1611 | 0:14 | 0.16 | 0.2 | 1.25 | 0.029 | 0.033 | 966 | 192 | [5 empty] | 82 | 800 |  |  |  |  | 58 |  | 7:20 | LHF 1
10.04.22 | 12204633 | 6:42 | 6:43 | 7:37 | 1593 | 1610 | 0:21 | 0.24 | 0.17 | 0.86 | 0.026 | 0.024 |  | 150 | 600 |  |  |  |  | 120 | 1200 | [6 empty] | 7:37 | LHF 2
| 22204634 | 7:27 | 7:29 | 8:42 | 1581 | 1605 | 0:18 | 0.17 | 0.16 | 1.29 | 0.028 | 0.028 | 1124 | 173 | [5 empty] | 75 | 600 |  |  | 152 |  |  |  | 8:43 | LHF 1
| 32204635 | 7:49 | 7:50 | 8:38 | 1598 | 1604 | 0:13 | 0.21 | 0.16 | 0.86 | 0.016 | 0.025 |  | 250 | 600 |  |  |  |  | 80 | 600 | [6 empty] | 8:39 | LHF 2
| 12204636 | 8:58 | 8:59 | 10:07 | 1546 | 1605 | 0:20 | 0.13 | 0.19 | 1.24 | 0.021 | 0.035 | 1210 | 191 | [5 empty] | 65 | 606 |  |  | 152 |  |  |  | 10:08 | LHF 1
| 32204638 | 9:10 | 9:11 | 9:49 | 1605 | 1606 | 0:16 | 0.2 | 0.19 | 0.81 | 0.021 | 0.023 |  | 250 | 850 |  |  |  |  | 120 | 300 | [6 empty] | 9:49 | LHF 2
| 22204637 | 10:23 | 10:24 | 11:10 | 1534 | 1607 | 0:29 | 0.15 | 0.12 | 1.4 | 0.013 | 0.022 | 700 | 300 | 900 | [5 empty] | 900 |  |  |  |  | 52 |  | 11:11 | LHF 2
| 12204639 | 10:25 | 10:41 | 11:18 | 1570 | 1605 | 0:17 | 0.15 | 0.21 | 0.9 | 0.028 | 0.027 | 921 | 136 | [5 empty] | 200 | 302 |  |  | 152 |  |  |  | 11:20 | LHF 1
| 32204640 | 11:22 | 11:23 | 12:35 | 1572 | 1607 | 0:27 | 0.14 | 0.18 | 1.21 | 0.027 | 0.025 |  | 250 | 1100 |  |  |  |  | 30 | 1200 |  |  |  |  | 52 |  | 12:35 | LHF 2
| 12204642 | 11:51 | 11:52 | 12:22 | 1587 | 1605 | 0:13 | 0.23 | 0.23 | 0.89 | 0.034 | 0.032 | 545 | 177 | [5 empty] | 173 | 303 | [6 empty] | 12:24 | LHF 1
| 22204641 | 12:40 | 12:41 | 13:52 | 1567 | 1622 | 0:22 | 0.19 | 0.18 | 0.87 | 0.021 | 0.024 |  | 275 | [5 empty] | 36 | 404 |  |  | 152 |  |  |  | 13:53 | LHF 1
| 12204644 | 13:24 | 13:25 | 13:58 | 1595 | 1625 | 0:12 | 0.08 | 0.11 | 0.37 | 0.014 | 0.025 |  | 160 | 180 |  |  |  |  | 60 | 600 |  |  |  |  | 52 |  | 14:00 | LHF 2
| 22204645 | 14:28 | 14:30 | 15:12 | 1558 | 1608 | 0:18 | 0.17 | 0.16 | 0.74 | 0.019 | 0.026 | 300 | 320 | [5 empty] | 80 | 600 |  |  | 152 |  |  |  | 15:12 | LHF 1
| 12204646 | 14:55 | 14:56 | 15:36 | 1583 | 1630 | 0:19 | 0.08 | 0.09 | 0.35 | 0.015 | 0.02 | 250 | 100 | [5 empty] | 50 | 600 | [6 empty] | 15:36 | LHF 2
| 32204643 | 15:40 | 15:40 | 16:08 | 1553 | 1601 | 0:15 | 0.15 | 0.15 | 0.75 | 0.019 | 0.018 |  | 120 | [5 empty] | 140 | 600 | [6 empty] | 16:10 | LHF 1
| 12204648 | 15:54 | 15:54 | 17:17 | 1579 | 1630 | 0:28 | 0.1 | 0.09 | 0.43 | 0.009 | 0.019 | 300 | 350 | [5 empty] | 80 | 600 | [6 empty] | 17:17 | LHF 2
| 32204649 | 16:40 | 16:43 | 17:10 | 1591 | 1608 | 0:13 | 0.17 | 0.16 | 0.72 | 0.026 | 0.027 | 300 | 300 | [5 empty] | 135 | 600 | [6 empty] | 17:12 | LHF 1
| 12204650 | 17:30 | 17:33 | 18:01 | 1564 | 1622 | 0:24 | 0.16 | 0.13 | 1.04 |  |  | 800 | 200 | 500 |  |  |  |  | 80 | 1200 | [6 empty] | 18:12 | LHF 2
| 32204651 | 17:20 | 17:22 | 18:10 | 1581 | 1616 | 0:16 | 0.16 | 0.2 | 0.74 | 0.033 | 0.032 | 300 | 200 | [5 empty] | 110 | 600 |  |  | 152 |  |  |  | 18:12 | LHF 1
| 12204652 | 18:30 | 18:32 | 18:53 | 1565 | 1625 | 0:14 | 0.06 | 0.14 | 0.37 | 0.01 |  | 350 | 250 | [5 empty] | 110 | 300 |  |  | 152 |  |  |  | 19:00 | LHF 1
| 32204653 | 18:20 | 18:21 | 19:18 | 1581 | 1608 | 0:23 | 0.19 | 0.17 | 1.26 | 0.023 | 0.029 | 800 | 300 | 300 |  |  |  |  | 110 | 900 | [6 empty] | 19:17 | LHF 2
| 12204654 | 19:00 | 19:12 | 19:33 | 1586 | 1609 | 0:13 | 0.14 | 0.21 | 0.65 | 0.024 | 0.023 | 500 | 200 | [5 empty] | 150 | 300 | [6 empty] | 19:35 | LHF 1
| 12204655 | 21:50 | 21:54 | 22:56 | 1615 | 1593 | 0:15 | 0.2 | 0.2 | 0.69 | 0.013 | 0.028 |  | 150 | 700 |  |  |  |  | 100 | 700 | [6 empty] | 23:01 | LHF 1
| 32204656 | 19:50 | 19:52 | 20:52 | 1605 | 1610 | 0:12 | 0.19 | 0.21 | 0.7 | 0.026 | 0.025 | 300 | 200 | [5 empty] | 140 | 300 | [6 empty] | 20:55 | LHF 1
| 12204657 | 21:03 | 21:05 | 21:40 | 1534 | 1605 | 0:16 | 0.16 | 0.12 | 1.24 | 0.016 | 0.028 | 700 | 200 | 600 |  |  |  |  | 600 | 700 |  |  | 152 |  |  |  | 21:45 | LHF 1
| 32204658 | 21:24 | 21:24 | 21:54 | 1572 | 1600 | 0:12 | 0.15 | 0.09 | 0.72 | 0.027 | 0.044 |  | 200 | [5 empty] | 160 | 600 | [6 empty] | 21:56 | LHF 2
| 12204659 | 22:04 | 22:05 | 0:48 | 1584 | 1595 | 0:17 | 0.17 | 0.16 | 0.9 | 0.012 | 0.026 | 300 | 90 | [5 empty] | 80 | 500 | [6 empty] | 23:50 | LHF 2
| 32204660 | 23:30 | 23:33 | 23:55 | 1530 | 1596 | 0:16 | 0.2 | 0.28 | 1.29 | 0.027 | 0.032 | 1000 | [6 empty] | 50 | 500 | [6 empty] | 23:56 | LHF 1
| 12204661 | 0:05 | 0:08 | 0:41 | 1590 | 1592 | 0:15 | 0.17 | 0.09 | 1.21 | 0.02 | 0.03 | 1000 | 230 | [5 empty] | 30 | 500 |  |  | 50 |  |  |  | 0:42 | LHF 2
| 22204647 | 0:17 | 0:19 | 0:56 | 1613 | 1592 | 0:11 | 0.12 | 0.03 | 0.37 | 0.019 | 0.029 | 900 | 250 | 300 |  |  |  |  | 145 | 300 |  |  |  |  | 150 |  | 0:58 | LHF 1
| 32204662 | 1:08 | 1:10 | 1:54 | 1589 | 1614 | 0:16 | 0.07 | 0.21 | 0.48 | 0.01 | 0.019 | 100 | 20 | 150 | [5 empty] | 300 |  |  |  |  | 180 |  | 2:00 | LHF 1
| 12204663 | 1:45 | 1:47 | 2:26 | 1586 | 1620 | 0:16 | 0.2 | 0.2 | 0.88 | [10 empty] | 500 | [6 empty] | 2:26 | LHF 2
| 22204664 | 2:18 | 2:20 | 2:49 | 1625 | 1616 | 0:10 | 0.05 | 0.18 | 0.48 | 0.017 | 0.021 | 100 | 30 | 50 | [10 empty] | 162 |  | 2:55 | LHF 1
| 32204665 | 2:43 | 2:45 | 3:15 | 1572 | 1618 | 0:18 | 0.18 | 0.21 | 1.29 | 0.014 | 0.022 | [8 empty] | 600 |  |  | 50 |  |  |  | 3:16 | LHF 2
| 12204666 | 3:20 | 3:22 | 3:59 | 1608 | 1616 | 0:14 | 0.06 | 0.1 | 0.32 | 0.009 | 0.016 |  | 120 | 100 | [10 empty] | 162 |  | 4:02 | LHF 1
| 22204667 | 4:05 | 4:06 | 4:34 | 1560 | 1615 | 0:16 | 0.17 | 0.2 | 1.09 | 0.028 | 0.026 | 1400 | [6 empty] | 40 | 600 |  |  |  |  | 100 |  | 4:35 | LHF 2
| 32204670 | 4:48 | 4:49 | 5:19 | 1590 | 1626 | 0:15 | 0.14 | 0.2 | 0.64 | 0.016 | 0.021 | 650 | 50 | [5 empty] | 190 | 600 | [6 empty] | 5:20 | LHF 2
10.04.22 | 22204669 | 5:33 | 5:34 | 6:05 | 1605 | 1617 | 0:14 | 0.13 | 0.18 | 1.1 | 0.013 | 0.02 | 1250 | 50 | [5 empty] | 80 |  |  |  | 50 |  |  |  | 6:07 | LHF 2
10.04.22 | 12204668 | 5:25 | 5:28 | 5:50 | 1633 | 1620 | 0:06 | 0.06 | 0.66 | 0.3 | 0.012 | 0.023 |  | 120 | 30 | [10 empty] | 162 |  | 5:52 | LHF 1
11.04.22 | 22204672 | 6:45 | 6:45 | 7:34 | 1544 | 1605 | 0:27 | 0.22 | 0.15 | 0.92 | 0.019 | 0.026 | 300 | 300 | [5 empty] | 130 | 900 | [6 empty] | 7:35 | LHF 2
11.04.22 | 32204671 | 6:20 | 6:22 | 6:46 | 1545 | 1578 | 0:09 | 0.37 | 0.18 | 0.71 | 0.016 | 0.028 |  | 168 | [5 empty] | 65 | 304 |  |  |  |  | 44 |  | 6:46 | LHF 1
11.04.22 | 12204673 | 7:50 | 7:51 | 8:42 | 1595 | 1605 | 0:10 | 0.17 | 0.2 | 0.79 | 0.018 | 0.017 | 900 | 200 | [5 empty] | 180 | 300 |  |  |  |  | 60 |  | 8:43 | LHF 2
| 22204674 | 7:35 | 7:37 | 7:47 | 1577 | 1580 | 0:07 | 0.36 | 0.18 | 0.67 | 0.015 | 0.015 | 174 | 143 | [5 empty] | 162 | 305 | [6 empty] | 7:47 | LHF 1
11.04.22 | 32204677 | 5:09 | 5:10 | 6:09 | 1567 | 1625 | 0:26 | 0.2 | 0.19 | 0.88 | 0.019 | 0.025 | 1000 | 150 | [5 empty] | 140 | 303 |  |  |  |  | 59 |  | 6:10 | LHF 1
12.04.22 | 12204675 | 18:05 | 18:06 | 19:05 | 1576 | 1604 | 0:20 | 0.18 | 0.17 | 0.88 | 0.019 | 0.032 | 500 | 100 | [5 empty] | 80 | 900 | [6 empty] | 19:06 | LHF 2
12.04.22 | 32204678 | 6:49 | 6:51 | 8:01 | 1539 | 1605 | 0:33 | 0.21 | 0.24 | 0.81 | 0.019 | 0.022 | 500 | 200 | [5 empty] | 80 | 600 | [6 empty] | 8:02 | LHF 1
| 12204679 | 19:34 | 19:35 | 20:53 | 1600 | 1602 | 0:21 | 0.2 | 0.17 | 0.82 | 0.021 | 0.018 | 460 | 180 | [5 empty] | 20 | 600 | [6 empty] | 20:52 | LHF 2
| 22204676 | 8:20 | 8:23 | 9:44 | 1550 | 1604 | 0:31 | 0.12 | 0.13 | 0.75 | 0.017 | 0.019 | [8 empty] | 300 | [6 empty] | 9:45 | LHF 1
| 32204680 | 21:06 | 21:07 | 22:35 | 1588 | 1601 | 0:27 | 0.19 | 0.16 | 0.81 | 0.033 | 0.031 | 500 | 220 | [5 empty] | 80 | 800 |  |  |  |  | 100 |  | 22:35 | LHF 2
| 12204681 | 22:10 | 22:19 | 23:12 | 1616 | 1601 | 0:13 | 0.22 | 0.15 | 0.88 | 0.024 | 0.038 |  | 150 | 200 |  |  |  |  | 80 | [7 empty] | 23:15 | LHF 1
| 22204682 | 23:58 | 23:59 | 0:15 | 1606 | 1605 | 0:23 | 0.18 | 0.11 | 0.92 | 0.02 | 0.039 | 250 | 350 | [5 empty] | 90 | 300 | [6 empty] | 0:16 | LHF 2
| 32204683 | 23:42 | 23:45 | 0:34 | 1543 | 1622 | 0:24 | 0.18 | 0.22 | 0.75 | 0.022 | 0.024 | 600 | 250 | 200 |  |  |  |  | 140 | 600 |  |  |  |  | 102 |  | 0:35 | LHF 1
| 12204684 | 0:25 | 0:26 | 1:18 | 1555 | 1608 | 0:24 | 0.17 | 0.17 | 0.85 | 0.015 | 0.029 | 370 | 400 | [5 empty] | 150 | 500 | [6 empty] | 1:21 | LHF 2
| 22204685 | 0:50 | 0:53 | 1:46 | 1581 | 1624 | 0:24 | 0.18 | 0.18 | 0.89 | 0.021 | 0.038 | 400 | 150 | [5 empty] | 165 | 600 |  |  |  |  | 162 |  | 1:48 | LHF 1
| 32204686 | 1:33 | 1:34 | 2:24 | 1559 | 1613 | 0:20 | 0.21 | 0.21 | 0.85 | 0.019 | 0.03 | 450 | 100 | [5 empty] | 100 | 750 | [6 empty] | 2:30 | LHF 2
| 12204687 | 2:28 | 2:30 | 3:13 | 1576 | 1622 | 0:20 | 0.17 | 0.15 | 0.83 | 0.014 | 0.037 | 500 | 350 | [5 empty] | 130 | 900 |  |  |  |  | 103 |  | 3:15 | LHF 1
| 22204688 | 3:14 | 3:15 | 3:33 | 1570 | 1616 | 0:12 | 0.15 | 0.18 | 0.63 | 0.016 | 0.018 |  | 100 | 500 |  |  |  |  | 100 | 300 | [6 empty] | 3:36 | LHF 2
| 32204689 | 3:30 | 3:32 | 4:16 | 1594 | 1605 | 0:14 | 0.2 | 0.22 | 0.74 | 0.017 | 0.028 | 400 | 200 | 200 |  |  |  |  | 100 | 600 |  |  |  |  | 54 |  | 4:20 | LHF 1
| 22204691 | 4:29 | 4:30 | 5:28 | 1565 | 1606 | 0:19 | 0.19 | 0.18 | 0.93 | 0.014 | 0.027 |  | 400 | 500 |  |  |  |  | 130 | 600 |  |  |  |  | 150 |  | 5:29 | LHF 2
| 32204692 | 4:35 | 4:37 | 4:50 | 1573 | 1615 | 0:11 | 0.16 | 0.22 | 0.71 | 0.017 | 0.016 | 300 | 150 | 300 |  |  |  |  | 80 | 600 |  |  |  |  | 54 |  | 4:52 | LHF 1
12.04.22 | 12204690 | 5:45 | 5:47 | 6:11 | 1555 | 1606 | 0:16 | 0.21 | 0.2 | 0.8 | 0.014 | 0.03 | 400 | 180 | [5 empty] | 130 | 300 | [6 empty] | 6:12 | LHF 1
12.04.22 | 22204693 | 5:59 | 6:00 | 6:35 | 1624 | 1609 | 0:12 | 0.18 | 0.17 | 0.81 | 0.016 | 0.022 | 50 | 90 | [5 empty] | 90 | 800 | [6 empty] | 6:36 | LHF 2
13.04.22 | 32204694 | 6:02 | 6:03 | 6:48 | 1576 | 1611 | 0:21 | 0.18 | 0.24 | 0.86 | 0.031 | 0.021 | 600 | 180 | [5 empty] | 120 | 600 |  |  | 150 |  |  |  | 6:50 | LHF 2
13.04.22 | 12204695 | 6:20 | 6:22 | 6:42 | 1620 | 1623 | 0:11 | 0.04 | 0.34 | 0.27 | 0.019 | 0.019 |  | 350 | 200 | [10 empty] | 160 |  | 6:45 | LHF 1
| 22204696 | 6:55 | 6:57 | 7:41 | 1596 | 1622 | 0:14 | 0.04 | 0.63 | 0.29 | 0.015 | 0.012 |  | 210 | 200 | [10 empty] | 160 |  | 7:44 | LHF 1
| 32204697 | 7:23 | 7:25 | 8:03 | 1560 | 1605 | 0:16 | 0.19 | 0.19 | 0.84 | 0.03 | 0.025 | 600 | 100 | [5 empty] | 130 | 900 |  |  | 150 |  |  |  | 8:05 | LHF 2
| 12204698 | 8:18 | 8:20 | 9:16 | 1546 | 1605 | 0:18 | 0.19 | 0.2 | 0.78 | 0.025 | 0.022 | 1050 | 200 | [5 empty] | 130 | 600 |  |  | 150 |  |  |  | 9:16 | LHF 2
| 22204699 | 8:11 | 8:13 | 8:43 | 1610 | 1612 | 0:09 | 0.03 | 0.47 | 0.27 | 0.013 | 0.016 |  | 270 | 200 | [10 empty] | 160 |  | 8:45 | LHF 1
| 32204701 | 9:28 | 9:31 | 10:30 | 1575 | 1605 | 0:20 | 0.2 | 0.16 | 0.87 | 0.032 | 0.049 | 850 | 250 | [5 empty] | 130 | 500 |  |  | 150 |  |  |  | 10:30 | LHF 2
| 22204702 | 8:53 | 8:57 | 9:36 | 1570 | 1613 | 0:15 | 0.05 | 0.45 | 0.29 | 0.015 | 0.015 |  | 160 | 60 | [10 empty] | 160 |  | 9:38 | LHF 1
| 12204700 | 10:00 | 10:02 | 10:33 | 1596 | 1614 | 0:11 | 0.04 | 0.07 | 0.27 | 0.016 | 0.019 |  | 200 | 130 | [10 empty] | 160 |  | 10:35 | LHF 1
| 32204703 | 10:53 | 10:55 | 11:28 | 1598 | 1612 | 0:15 | 0.04 | 0.08 | 0.32 | 0.012 | 0.02 |  |  | 50 | [5 empty] | 1200 |  |  |  |  | 120 |  | 11:32 | LHF 1
| 12204705 | 10:58 | 11:02 | 11:49 | 1634 | 1608 | 0:23 | 0.18 | 0.16 | 0.76 | 0.025 | 0.028 | 1150 | 300 | [5 empty] | 170 | 600 |  |  | 150 |  |  |  | 11:50 | LHF 2
| 22204704 | 11:43 | 11:45 | 12:26 | 1597 | 1611 | 0:13 | 0.05 | 0.14 | 0.32 | 0.016 | 0.022 |  | 130 | 50 | [10 empty] | 130 |  | 12:27 | LHF 1
| 32204706 | 12:37 | 12:46 | 13:09 | 1585 | 1621 | 0:11 | 0.03 | 0.06 | 0.28 | 0.015 | 0.022 |  | 160 | 90 | [10 empty] | 130 |  | 13:16 | LHF 1
| 12204707 | 12:41 | 12:45 | 13:04 | 1582 | 1605 | 0:17 | 0.18 | 0.16 | 0.86 | 0.025 | 0.033 | 850 | 260 | [5 empty] | 150 | 900 |  |  | 150 |  |  |  | 13:07 | LHF 2
| 22204708 | 13:30 | 13:32 | 14:16 | 1608 | 1618 | 0:18 | 0.04 | 0.58 | 0.27 | 0.015 | 0.018 | 50 | 80 | 100 | [10 empty] | 162 |  | 14:17 | LHF 1
| 32204709 | 13:23 | 13:26 | 14:13 | 1611 | 1615 | 0:24 | 0.17 | 0.2 | 0.81 | 0.032 | 0.024 | 800 | 150 | [5 empty] | 160 | 600 |  |  | 152 |  |  |  | 14:14 | LHF 2
| 12204710 | 14:25 | 14:26 | 15:33 | 1598 | 1629 | 0:21 | 0.19 | 0.18 | 0.74 | 0.016 | 0.026 | 800 | 100 |  | 1440 |  |  |  | 60 | 600 | [6 empty] | 15:35 | LHF 2
| 22204711 | 14:48 | 14:50 | 15:28 | 1525 | 1607 | 0:20 | 0.18 | 0.26 | 0.72 | 0.017 | 0.014 |  |  | 370 |  |  |  |  | 30 | 600 | [6 empty] | 15:30 | LHF 1
| 32204712 | 15:54 | 15:55 | 16:49 | 1574 | 1610 | 0:22 | 0.17 | 0.19 | 0.77 | 0.019 | 0.023 | 450 | 180 |  | 1440 |  |  |  | 30 | 600 | [6 empty] | 16:52 | LHF 2
| 12204713 | 17:42 | 17:45 | 18:08 | 1584 | 1601 | 0:14 | 0.17 | 0.21 | 0.8 | 0.031 | 0.032 |  | 100 | 400 | 1459 |  |  |  | 55 | 300 |  |  | 100 |  |  |  | 18:09 | LHF 1
| 22204714 | 17:06 | 17:07 | 19:33 | 1583 | 1620 | 0:15 | 0.21 | 0.16 | 0.82 | 0.02 | 0.04 | 750 | 200 | [5 empty] | 130 | 500 |  |  | 150 |  |  |  | 19:34 | LHF 2
| 12204715 | 18:30 | 18:32 | 19:31 | 1544 | 1593 | 0:19 | 0.19 | 0.13 | 0.86 | 0.012 | 0.024 |  | 350 | 300 |  |  |  |  | 150 | 300 |  |  | 100 |  |  |  | 19:33 | LHF 1
| 32204716 | 18:53 | 18:54 | 19:12 | 1621 | 1595 | 0:08 | 0.14 | 0.18 | 0.7 | 0.019 | 0.029 | 450 | 130 |  | 1570 |  |  |  | 60 | 500 | [6 empty] | 19:13 | LHF 2
| 12204718 | 19:24 | 19:25 | 19:53 | 1585 | 1590 | 0:15 | 0.18 | 0.19 | 0.79 | 0.027 | 0.034 | 400 | 100 |  | 1620 |  |  |  | 40 | 500 | [6 empty] | 20:00 | LHF 2
| 32204719 | 19:48 | 19:50 | 20:25 | 1566 | 1593 | 0:18 | 0.14 | 0.19 | 0.8 | 0.018 | 0.023 |  |  | 700 |  |  |  |  | 210 | 600 | [6 empty] | 20:27 | LHF 1
| 22204717 | 20:13 | 20:14 | 20:45 | 1567 | 1595 | 0:15 | 0.18 | 0.2 | 0.76 | 0.021 | 0.032 | 400 | 100 |  | 1580 |  |  |  | 20 | 500 |  |  | 150 |  |  |  | 20:47 | LHF 2
| 12204720 | 20:39 | 20:41 | 21:16 | 1593 | 1600 | 0:16 | 0.17 | 0.22 | 0.88 | 0.028 | 0.028 |  |  | 450 |  |  |  |  | 210 | 600 |  |  | 100 |  |  |  | 21:17 | LHF 1
| 32204721 | 21:09 | 21:10 | 21:50 | 1606 | 1600 | 0:16 | 0.19 | 0.17 | 0.79 | 0.015 | 0.027 | 450 | 100 |  | 1610 |  |  |  | 50 | 500 |  |  | 150 |  |  |  | 21:51 | LHF 2
| 22204722 | 21:30 | 21:33 | 22:03 | 1599 | 1599 | 0:11 | 0.24 | 0.2 | 0.93 | 0.028 | 0.03 |  | 50 | 450 |  |  |  |  | 170 | 300 | [6 empty] | 22:07 | LHF 1
| 12204723 | 22:17 | 22:19 | 22:58 | 1574 | 1602 | 0:26 | 0.18 | 0.14 | 0.82 | 0.02 | 0.031 | 450 | 130 |  | 1550 |  |  |  |  | 700 |  |  | 150 |  |  |  | 22:58 | LHF 2
| 32204724 | 22:28 | 22:30 | 23:01 | 1576 | 1602 | 0:13 | 0.2 | 0.16 | 0.82 | 0.034 | 0.034 |  | 100 | 350 |  |  |  |  | 140 | 600 | [6 empty] | 23:03 | LHF 1
| 22204725 | 23:24 | 23:25 | 0:07 | 1556 | 1610 | 0:27 | 0.21 | 0.17 | 0.75 | 0.026 | 0.023 | 550 | 80 |  | 1650 |  |  |  |  | 600 |  |  | 150 |  |  |  | 0:07 | LHF 2
| 12204726 | 22:30 | 22:32 | 23:01 | 1576 | 1602 | 0:13 | 0.2 | 0.16 | 0.82 | 0.034 | 0.034 |  | 100 | 350 |  |  |  |  | 140 | 600 | [6 empty] | 23:03 | LHF 1
| 32204727 | 23:18 | 23:20 | 23:58 | 1596 | 1598 | 0:12 | 0.22 | 0.2 | 0.85 | 0.018 | 0.032 |  | 100 | 350 |  |  |  |  | 80 | 800 | [6 empty] | 0:01 | LHF 1
| 22204728 | 0:28 | 0:20 | 0:52 | 1562 | 1596 | 0:27 | 0.19 | 0.19 | 0.84 | 0.027 | 0.03 | 650 | 130 | [5 empty] | 140 | 800 |  |  | 150 |  |  |  | 1:53 | LHF 2
| 12204729 | 0:55 | 0:58 | 1:23 | 1568 | 1611 | 0:18 | 0.2 | 0.17 | 0.81 | 0.029 | 0.015 | 600 | 100 |  | 1550 |  |  |  |  | 300 | [6 empty] | 1:25 | LHF 1
| 32204730 | 1:50 | 1:53 | 2:26 | 1584 | 1610 | 0:13 | 0.23 | 0.21 | 0.79 | 0.044 | 0.027 | 100 |  |  | 1450 |  |  |  |  | 300 | [6 empty] | 2:28 | LHF 1
| 22204731 | 2:11 | 2:12 | 2:55 | 1554 | 1602 | 0:21 | 0.18 | 0.15 | 0.88 | 0.039 | 0.03 |  | 160 | 700 |  |  |  |  | 100 | 500 |  |  | 150 |  |  |  | 2:56 | LHF 2
| 32204733 | 3:00 | 3:01 | 3:28 | 1562 | 1612 | 0:15 | 0.16 | 0.14 | 0.82 | 0.03 | 0.03 | 700 | 200 | [5 empty] | 150 | 600 | [6 empty] | 3:30 | LHF 1
| 12204732 | 3:11 | 3:12 | 3:52 | 1556 | 1620 | 0:21 | 0.19 | 0.17 | 0.82 | 0.028 | 0.024 | 500 | 120 | [5 empty] | 105 | 900 |  |  | 150 |  |  |  | 3:52 | LHF 2
| 32204735 | 3:55 | 3:57 | 4:10 | 1605 | 1605 | 0:13 | 0.1 | 0.13 | 0.58 | 0.034 | 0.019 |  | 150 | 600 |  |  |  |  | 150 | 300 | [6 empty] | 4:12 | LHF 1
| 22204734 | 4:02 | 4:03 | 4:38 | 1571 | 1617 | 0:23 | 0.2 | 0.23 | 0.84 | 0.025 | 0.019 | 600 | 100 | [5 empty] | 105 | 800 | [6 empty] | 4:39 | LHF 2
| 12204736 | 4:35 | 4:37 | 4:59 | 1589 | 1620 | 0:13 | 0.15 | 0.18 | 0.83 | 0.029 | 0.024 | 600 | 120 | [5 empty] | 120 | 600 | [6 empty] | 5:00 | LHF 1
| 32204737 | 4:49 | 4:50 | 5:05 | 1583 | 1616 | 0:13 | 0.19 | 0.2 | 0.85 | 0.027 | 0.024 | 700 | 80 | [5 empty] | 90 | 800 | [6 empty] | 5:05 | LHF 2
13.04.22 | 22204738 | 5:17 | 5:19 | 5:46 | 1582 | 1623 | 0:14 | 0.22 | 0.18 | 0.85 | 0.028 | 0.028 | 600 | 100 | [5 empty] | 140 | 600 | [6 empty] | 5:48 | LHF 1
13.04.22 | 12204739 | 5:24 | 5:36 | 6:25 | 1614 | 1620 | 0:17 | 0.19 | 0.16 | 0.83 | 0.027 | 0.031 | 400 | 60 | [5 empty] | 90 | 1000 |  |  | 150 |  |  |  | 6:25 | LHF 2
14.04.22 | 32204740 | 6:22 | 6:25 | 6:46 | 1570 | 1595 | 0:10 | 0.22 | 0.24 | 0.83 | 0.021 | 0.021 | 623 | 222 | [5 empty] | 134 | 609 |  |  |  |  | 60 |  | 6:48 | LHF 1
14.04.22 | 22204741 | 7:19 | 7:21 | 7:43 | 1554 | 1595 | 0:11 | 0.11 | 0.1 | 0.56 | 0.017 | 0.02 | 750 | 212 | [5 empty] | 134 | [7 empty] | 7:44 | LHF 1
| 12204742 | 7:31 | 7:34 | 8:54 | 1641 | 1635 | 0:14 | 0.11 | 0.11 | 0.44 | 0.011 | 0.019 | 400 | 70 | [5 empty] | 70 | 1200 |  |  | 150 |  |  |  | 9:04 | LHF 2
| 32204743 | 8:07 | 8:10 | 8:38 | 1568 | 1605 | 0:14 | 0.19 | 0.21 | 0.83 | 0.017 | 0.019 | 790 | 214 | [5 empty] | 112 | 611 |  |  | 100 |  |  |  | 8:42 | LHF 1
| 12204745 | 8:52 | 8:55 | 9:38 | 1543 | 1596 | 0:17 | 0.19 | 0.22 | 0.86 | 0.017 | 0.021 | 517 | 297 | [5 empty] | 65 | 608 |  |  | 200 |  |  |  | 9:38 | LHF 1
| 32204746 | 9:18 | 9:19 | 10:46 | 1550 | 1632 | 0:30 | 0.1 | 0.06 | 0.46 | 0.016 | 0.022 | 350 | 400 | [5 empty] | 30 | 1500 |  |  | 152 |  |  |  | 10:47 | LHF 2
| 12204747 | 9:50 | 9:52 | 10:28 | 1569 | 1620 | 0:16 | 0.22 | 0.24 | 0.87 | 0.024 | 0.021 | 619 | 167 | [5 empty] | 113 | 609 |  |  | 100 |  |  |  | 10:28 | LHF 1
| 32204748 | 10:46 | 10:55 | 11:20 | 1577 | 1625 | 0:13 | 0.19 | 0.2 | 0.78 | 0.026 | 0.025 | 844 | 167 | [5 empty] | 127 |  |  |  | 152 |  |  |  | 11:20 | LHF 1
| 12204749 | 10:55 | 10:58 | 11:24 | 1615 | 1620 | 0:11 | 0.22 | 0.19 | 0.84 | 0.029 | 0.044 | 600 | 200 | [5 empty] | 100 | 300 |  |  | 152 |  |  |  | 11:26 | LHF 2
| 32204750 | 11:38 | 11:41 | 12:52 | 1582 | 1628 | 0:22 | 0.1 | 0.1 | 0.44 | 0.009 | 0.025 | 350 | 350 | [5 empty] | 50 | 600 |  |  | 152 |  |  |  | 12:52 | LHF 2
| 12204751 | 11:33 | 11:36 | 12:18 | 1581 | 1620 | 0:12 | 0.19 | 0.23 | 0.82 | 0.021 | 0.026 | 618 | 176 | [5 empty] | 135 |  |  |  | 152 |  |  |  | 12:18 | LHF 1
| 32204752 | 12:25 | 12:28 | 12:47 | 1560 | 1620 | 0:13 | 0.19 | 0.18 | 0.94 | 0.027 | 0.019 | 627 | 241 | [5 empty] | 156 | 609 |  |  | 152 |  |  |  | 12:50 | LHF 1
| 12204753 | 13:05 | 13:07 | 14:28 | 1572 | 1635 | 0:26 | 0.09 | 0.1 | 0.39 | 0.011 | 0.021 | 200 | 280 | [5 empty] | 35 | 600 |  |  | 150 |  |  |  | 14:30 | LHF 2
| 32204754 | 13:08 | 13:11 | 13:37 | 1567 | 1617 | 0:12 | 0.21 | 0.24 | 0.82 | 0.026 | 0.029 | 727 | 220 | [5 empty] | 134 | 608 |  |  | 200 |  |  |  | 13:37 | LHF 1
| 12204755 | 13:45 | 13:48 | 14:00 | 1557 | 1610 | 0:10 | 0.12 | 0.16 | 0.66 | 0.027 | 0.021 | 622 | 112 | [5 empty] | 134 | 305 | [6 empty] | 14:01 | LHF 1
| 32204756 | 14:15 | 14:20 | 14:44 | 1551 | 1596 | 0:16 | 0.23 | 0.17 | 0.89 | 0.019 | 0.019 |  | 250 | 600 |  |  |  |  | 130 | 600 | [6 empty] | 14:46 | LHF 1
| 12204757 | 14:41 | 14:42 | 15:06 | 1531 | 1595 | 0:16 | 0.14 | 0.11 | 0.7 | 0.022 | 0.019 | 350 | 330 | 750 |  |  |  |  | 30 | 300 | [6 empty] | 15:08 | LHF 2
| 32204758 | 14:57 | 14:59 | 15:34 | 1569 | 1598 | 0:13 | 0.19 | 0.14 | 0.92 | 0.026 | 0.013 |  | 270 | 400 |  |  |  |  | 126 | 300 | [6 empty] | 15:35 | LHF 1
| 12204759 | 15:23 | 15:24 | 15:43 | 1555 | 1595 | 0:13 | 0.16 | 0.19 | 0.6 | 0.027 | 0.031 | 150 |  | 500 |  |  |  |  | 40 | 600 |  |  | 150 |  |  |  | 15:44 | LHF 2
| 32204760 | 15:43 | 15:45 | 16:30 | 1575 | 1590 | 0:13 | 0.21 | 0.21 | 0.7 | 0.024 | 0.024 | 340 |  | 800 |  |  |  |  | 100 | 400 |  |  | 200 |  |  |  | 16:31 | LHF 1
| 12204761 | 15:59 | 16:00 | 16:51 | 1568 | 1585 | 0:11 | 0.15 | 0.18 | 0.8 | 0.034 | 0.025 |  |  | 700 |  |  |  |  | 100 | [7 empty] | 16:52 | LHF 2
| 32204762 | 16:41 | 16:43 | 17:24 | 1620 | 1588 | 0:08 | 0.22 | 0.14 | 0.64 | 0.024 | 0.021 | 1250 | 210 | 200 |  |  |  |  | 140 | [7 empty] | 17:25 | LHF 1
| 22204744 | 17:16 | 17:17 | 17:43 | 1574 | 1590 | 0:10 | 0.14 | 0.1 | 0.72 | 0.038 | 0.021 |  | 230 | 400 |  |  |  |  | 80 | 300 | [6 empty] | 17:44 | LHF 2
| 32204764 | 17:33 | 17:37 | 18:13 | 1594 | 1589 | 0:09 | 0.2 | 0.23 | 0.85 | 0.03 | 0.019 |  | 140 | 350 |  |  |  |  | 110 | 600 |  |  |  |  | 120 |  | 18:15 | LHF 1
| 12204763 | 18:32 | 18:36 | 19:12 | 1545 | 1612 | 0:17 | 0.06 | 0.06 | 0.31 | 0.014 | 0.016 | 200 | 170 | [11 empty] | 200 |  | 19:15 | LHF 1
| 22204765 | 18:21 | 18:22 | 18:44 | 1581 | 1621 | 0:14 | 0.13 | 0.18 | 0.57 | 0.022 | 0.021 | 800 | 100 | [5 empty] | 120 | 600 | [6 empty] | 18:45 | LHF 2
| 32204766 | 19:30 | 19:32 | 19:56 | 1619 | 1611 | 0:09 | 0.02 | 0.05 | 0.32 | 0.013 | 0.022 | 100 | 90 | [6 empty] | 300 |  |  |  |  | 180 |  | 19:57 | LHF 1
| 22204768 | 19:46 | 19:47 | 20:01 | 1578 | 1612 | 0:10 | 0.17 | 0.19 | 0.66 | 0.028 | 0.032 |  | 60 | 500 |  |  |  |  | 30 | 700 | [6 empty] | 20:02 | LHF 2
| 32204769 | 20:32 | 20:35 | 20:51 | 1607 | 1611 | 0:12 | 0.05 | 0.08 | 0.33 | 0.01 | 0.019 | [8 empty] | 1600 |  |  |  |  | 160 |  | 20:52 | LHF 1
| 12204767 | 20:51 | 20:52 | 21:17 | 1554 | 1600 | 0:11 | 0.14 | 0.17 | 0.74 | 0.017 | 0.018 | 350 | 30 | [5 empty] | 110 | 400 | [6 empty] | 21:18 | LHF 2
| 22204770 | 21:05 | 21:07 | 21:30 | 1617 | 1615 | 0:11 | 0.05 | 0.06 | 0.27 | 0.01 | 0.015 | 230 | 200 | [11 empty] | 160 |  | 21:40 | LHF 1
| 32204771 | 21:50 | 21:51 | 22:15 | 1558 | 1597 | 0:15 | 0.19 | 0.17 | 0.89 | 0.025 | 0.02 |  | 130 | 500 |  |  |  |  | 110 | 600 | [6 empty] | 22:17 | LHF 2
| 12204772 | 22:04 | .22:05 | 22:28 | 1605 | 1612 | 0:09 | 0.06 | 0.09 | 0.28 | 0.017 | 0.017 | 200 | 170 | [6 empty] | 200 |  |  |  |  | 150 |  | 22:28 | LHF 1
| 32204774 | 22:43 | 22:48 | 23:22 | 1565 | 1595 | 0:17 | 0.17 | 0.19 | 0.85 | 0.02 | 0.019 |  | 75 | 500 |  |  |  |  | 150 | 300 | [6 empty] | 23:24 | LHF 2
| 12204775 | 23:00 | 23:01 | 23:16 | 1576 | 1590 | 0:08 | 0.15 | 0.2 | 0.74 | 0.029 | 0.025 | 300 | [6 empty] | 80 | 300 | [6 empty] | 23:17 | LHF 1
| 22204773 | 23:27 | 23:28 | 23:59 | 1607 | 1585 | 0:10 | 0.21 | 0.18 | 0.75 | 0.03 | 0.025 | 800 | 200 | [5 empty] | 130 | 600 | [6 empty] | 0:01 | LHF 1
| 12204777 | 23:49 | 23:50 | 0:21 | 1557 | 1595 | 0:19 | 0.22 | 0.16 | 0.89 | 0.027 | 0.023 |  | 160 | 700 |  |  |  |  | 80 | 100 | [6 empty] | 0:22 | LHF 2
| 32204776 | 0:06 | 0:07 | 0:54 | 1559 | 1593 | 0:18 | 0.17 | 0.16 | 0.89 | 0.02 | 0.018 | 500 | 250 | [5 empty] | 120 | 600 | [6 empty] | 0:55 | LHF 1
| 22204778 | 0:46 | 0:47 | 1:36 | 1552 | 1613 | 0:20 | 0.19 | 0.19 | 0.83 | 0.018 | 0.017 |  | 250 | 500 |  |  |  |  | 60 | 550 |  |  | 100 |  |  |  | 1:36 | LHF 2
| 12204779 | 1:12 | 1:13 | 1:43 | 1589 | 1588 | 0:10 | 0.21 | 0.17 | 0.82 | 0.023 | 0.027 | 600 | 170 | [5 empty] | 80 | 300 | [6 empty] | 1:44 | LHF 1
| 32204780 | 1:57 | 1:58 | 2:43 | 1583 | 1605 | 0:21 | 0.21 | 0.2 | 0.8 | 0.028 | 0.018 |  | 250 | 350 |  |  |  |  | 40 | 500 | [6 empty] | 2:43 | LHF 2
| 22204781 | 2:13 | 2:14 | 2:34 | 1559 | 1595 | 0:10 | 0.14 | 0.14 | 0.63 | 0.025 | 0.024 | 500 | 150 | [5 empty] | 100 | 300 | [6 empty] | 2:35 | LHF 1
| 12204782 | 3:12 | 3:13 | 3:54 | 1549 | 1620 | 0:26 | 0.17 | 0.14 | 0.66 | 0.025 | 0.02 | 250 | 150 | [5 empty] | 40 | 500 |  |  | 150 |  |  |  | 3:58 | LHF 2
| 32204783 | 3:56 | 3:57 | 4:10 | 1551 | 1590 | 0:10 | 0.23 | 0.19 | 0.86 | 0.025 | 0.021 | 650 | 100 | [5 empty] | 120 | 600 | [6 empty] | 4:11 | LHF 1
| 22204784 | 4:11 | 4:12 | 5:11 | 1579 | 1615 | 0:20 | 0.2 | 0.2 | 0.84 | 0.025 | 0.023 | 800 | 160 | [5 empty] | 120 | 600 |  |  | 100 |  |  |  | 5:21 | LHF 2
| 12204785 | 4:36 | 4:37 | 5:01 | 1601 | 1595 | 0:11 | 0.14 | 0.14 | 0.62 | 0.028 | 0.019 | 600 | 120 | [5 empty] | 110 | 300 | [6 empty] | 5:03 | LHF 1
14.04.22 | 32204786 | 5:14 | 5:15 | 5:46 | 1564 | 1630 | 0:19 | 0.18 | 0.27 | 0.92 | 0.025 | 0.023 | [7 empty] | 60 | 600 | [6 empty] | 5:47 | LHF 1
14.04.22 | 22204788 | 5:56 | 5:57 | 6:05 | 1608 | 1607 | 0:07 | 0.17 | 0.13 | 0.59 | 0.041 | 0.022 | 700 | 160 | [5 empty] | 70 | [7 empty] | 6:07 | LHF 2
15.04.22 | 12204787 | 6:14 | 6:15 | 6:33 | 1537 | 1598 | 0:17 | 0.13 | 0.18 | 0.51 | 0.017 | 0.02 | 100 | 230 | 800 |  |  |  |  | 60 | 400 | [6 empty] | 6:34 | LHF 2
15.04.22 | 32204789 | 6:53 | 6:54 | 7:41 | 1583 | 1600 | 0:15 | 0.18 | 0.13 | 1.13 | 0.016 | 0.038 | 600 | 200 | 250 |  |  |  |  | 20 |  |  | 357 | 1100 |  |  |  | 7:42 | LHF 1
| 22204790 | 6:50 | 6:51 | 7:28 | 1574 | 1600 | 0:13 | 0.12 | 0.12 | 0.54 | 0.017 | 0.026 |  | 230 | 750 |  |  |  |  | 70 | 300 |  |  | 100 |  |  |  | 7:31 | LHF 2
| 12204791 | 7:55 | 7:56 | 8:32 | 1559 | 1599 | 0:17 | 0.15 | 0.14 | 1.17 | 0.015 | 0.03 | 300 | 140 | 250 | [5 empty] | 300 |  | 400 | 1087 |  |  |  | 8:35 | LHF 1
| 32204792 | 8:00 | 8:01 | 8:36 | 1585 | 1610 | 0:14 | 0.13 | 0.14 | 0.54 | 0.017 | 0.026 |  | 200 | 750 |  |  |  |  | 80 | 300 |  |  | 100 |  |  |  | 8:38 | LHF 2
| 22204793 | 8:47 | 8:48 | 9:44 | 1592 | 1600 | 0:21 | 0.17 | 0.19 | 1.22 | 0.016 | 0.025 |  | 140 | 100 | [5 empty] | 300 |  | 404 | 1087 |  |  |  | 9:45 | LHF 1
| 12204794 | 9:01 | 9:02 | 9:38 | 1580 | 1602 | 0:18 | 0.19 | 0.15 | 0.8 | 0.014 | 0.028 | 1000 | 270 | [5 empty] | 155 | 600 |  |  | 100 |  |  |  | 9:38 | LHF 2
| 32204795 | 9:58 | 9:59 | 11:02 | 1539 | 1600 | 0:20 | 0.16 | 0.12 | 1.14 | 0.023 | 0.019 | 200 | 100 | [8 empty] | 404 | 1200 |  |  |  | 11:02 | LHF 1
| 22204796 | 10:02 | 10:03 | 10:53 | 1562 | 1600 | 0:18 | 0.19 | 0.29 | 0.89 | 0.023 | 0.025 | 550 | 330 | 250 |  |  |  |  | 60 | 300 |  |  | 100 |  |  |  | 10:54 | LHF 2
| 32204798 | 11:19 | 11:22 | 11:58 | 1553 | 1600 | 0:14 | 0.17 | 0.12 | 1.12 | 0.019 | 0.025 | 200 | 70 | [6 empty] | 500 |  | 404 | 1087 |  |  |  | 12:00 | LHF 1
| 12204797 | 11:36 | 11:37 | 11:59 | 1597 | 1605 | 0:11 | 0.18 | 0.12 | 0.7 | 0.024 | 0.023 | 600 | 330 | 250 |  |  |  |  | 110 | 400 |  |  | 100 |  |  |  | 12:01 | LHF 2
| 32204800 | 12:18 | 12:19 | 13:03 | 1557 | 1605 | 0:12 | 0.15 | 0.09 | 1.14 | 0.022 | 0.026 | 220 | 200 | [8 empty] | 404 | 1087 |  |  |  | 13:04 | LHF 1
| 12204801 | 12:30 | 12:31 | 13:01 | 1584 | 1600 | 0:10 | 0.22 | 0.16 | 0.8 | 0.033 | 0.035 | 830 | 200 | [5 empty] | 120 | 600 | [6 empty] | 13:02 | LHF 2
| 32204802 | 13:21 | 13:22 | 17:06 | 1574 | 1600 | 0:30 | 0.19 | 0.21 | 1.24 | 0.014 | 0.025 | 430 | 300 | [5 empty] | 10 | 300 |  | 375 |  |  |  |  | 17:10 | LHF 1
| 22204799 | 13:45 | 13:46 | 14:08 | 1578 | 1600 | 0:13 | 0.18 | 0.15 | 0.73 | 0.03 | 0.035 | 330 | 300 | 530 |  |  |  |  | 110 | 500 | [6 empty] | 14:10 | LHF 2
| 12204803 | 14:25 | 14:26 | 15:06 | 1533 | 1616 | 0:12 | 0.05 | 0.06 | 0.3 | 0.022 | 0.027 | 46 | [5 empty] | 400 |  | 856 | [6 empty] | 15:15 | LHF 2
| 32204804 | 15:15 | 15:17 | 16:02 | 1565 | 1616 | 0:23 | 0.18 | 0.14 | 1.1 | 0.015 | 0.027 | 200 | 100 | 150 |  |  |  |  | 40 | 300 | [6 empty] | 16:03 | LHF 1
| 22204805 | 15:35 | 15:37 | 16:17 | 1630 | 1615 | 0:08 | 0.08 | 0.35 | 0.34 | 0.02 | 0.035 | 280 | 264 | [6 empty] | 309 | [6 empty] | 16:19 | LHF 2
| 12204806 | 16:35 | 16:36 | 16:55 | 1596 | 1624 | 0:11 | 0.19 | 0.07 | 0.69 | 0.026 | 0.025 | 442 | 495 | [5 empty] | 123 | 814 |  |  | 152 |  |  |  | 16:57 | LHF 2
| 32204807 | 17:05 | 17:07 | 17:25 | 1570 | 1615 | 0:08 | 0.07 | 0.65 | 0.24 | 0.011 | 0.028 | 190 | 54 |  |  |  |  | 400 | [8 empty] | 17:27 | LHF 2
| 22204808 | 17:22 | 17:24 | 18:12 | 1566 | 1601 | 0:18 | 0.15 | 0.18 | 1.1 | 0.022 | 0.026 | 1000 | [7 empty] | 600 |  | 420 | 1150 |  |  |  | 18:13 | LHF 1
| 32204809 | 17:41 | 17:42 | 18:03 | 1626 | 1608 | 0:08 | 0.17 | 0.25 | 0.75 | 0.026 | 0.031 | 617 | 208 | [5 empty] | 157 | 307 |  |  | 152 |  |  |  | 18:05 | LHF 2
| 22204810 | 18:24 | 18:26 | 19:15 | 1554 | 1601 | 0:23 | 0.19 | 0.15 | 1.15 | 0.028 | 0.026 | 950 | [7 empty] | 300 |  | 404 |  |  |  |  | 19:25 | LHF 1
| 32204812 | 18:25 | 18:27 | 18:33 | 1623 | 1618 | 0:06 | 0.05 | 0.24 | 0.22 | 0.013 | 0.026 | 223 | 176 | [6 empty] | 102 | [6 empty] | 18:40 | LHF 2
| 12204811 | 18:48 | 18:49 | 19:18 | 1559 | 1610 | 0:16 | 0.17 | 0.22 | 0.73 | 0.007 | 0.02 | 735 | 208 | 75 |  |  |  |  | 146 | 815 |  |  | 152 |  |  |  | 19:19 | LHF 2
| 32204814 | 19:29 | 19:30 | 19:45 | 1610 | 1605 | 0:07 | 0.2 | 0.2 | 0.79 | 0.014 | 0.021 | 625 | 208 | 173 |  |  |  |  | 140 | 309 | [6 empty] | 19:46 | LHF 2
| 22204813 | 19:50 | 19:33 | 20:38 | 1577 | 1605 | 0:15 | 0.18 | 0.12 | 1.16 | 0.012 | 0.028 | 200 | 50 | [6 empty] | 300 |  | 409 | 1200 |  |  |  | 20:39 | LHF 1
| 32204816 | 20:14 | 20:15 | 20:43 | 1616 | 1608 | 0:10 | 0.19 | 0.12 | 0.68 | 0.015 | 0.027 | 515 | 547 | [5 empty] | 125 | 309 |  |  | 152 |  |  |  | 20:44 | LHF 2
| 12204815 | 21:19 | 21:21 | 21:44 | 1576 | 1603 | 0:13 | 0.15 | 0.08 | 1.08 | 0.017 | 0.026 | 100 | 100 | [6 empty] | 300 |  | 300 |  |  |  |  | 21:49 | LHF 1
| 22204817 | 21:32 | 21:33 | 21:53 | 1624 | 1610 | 0:07 | 0.18 | 0.23 | 0.67 | 0.012 | 0.025 | 367 | 311 | 244 |  |  |  |  | 141 | 920 |  |  | 152 |  |  |  | 21:54 | LHF 2
| 32204818 | 22:28 | 22:30 | 23:08 | 1590 | 1622 | 0:14 | 0.08 | 0.14 | 0.4 | 0.008 | 0.025 | 200 | 150 | [5 empty] | 60 | 600 |  |  | 152 |  |  |  | 23:10 | LHF 2
| 22204820 | 22:37 | 22:40 | 23:55 | 1546 | 1611 | 0:31 | 0.21 | 0.25 | 1.45 | 0.017 | 0.027 | 712 | 160 | 621 | [5 empty] | 609 | [6 empty] | 23:56 | LHF 1
| 12204819 | 12:16 | 12:20 | 12:54 | 1541 | 1595 | 0:13 | 0.23 | 0.22 | 0.79 | 0.015 | 0.028 | 1071 | 214 | [5 empty] | 111 | 609 |  |  | 152 |  |  |  | 12:54 | LHF 1
| 32204821 | 23:52 | 23:54 | 0:18 | 1575 | 1622 | 0:11 | 0.09 | 0.09 | 0.39 | 0.008 | 0.024 | 250 | 150 | [5 empty] | 90 | 600 |  |  | 152 |  |  |  | 0:22 | LHF 2
| 22204822 | 1:04 | 1:07 | 1:39 | 1564 | 1593 | 0:10 | 0.21 | 0.18 | 0.8 | 0.011 | 0.032 | 1017 | 211 | [5 empty] | 111 | 305 |  |  | 100 |  |  |  | 1:39 | LHF 1
| 32204823 | 0:58 | 1:00 | 1:42 | 1578 | 1622 | 0:19 | 0.13 | 0.12 | 0.43 | 0.01 | 0.022 | 200 | 100 | [5 empty] | 70 | 900 |  |  | 152 |  |  |  | 1:44 | LHF 2
| 12204824 | 1:58 | 2:00 | 2:54 | 1593 | 1619 | 0:17 | 0.13 | 0.16 | 0.35 | 0.005 | 0.021 | 80 | [6 empty] | 60 | 600 |  |  | 150 |  |  |  | 2:59 | LHF 2
| 22204825 | 2:44 | 2:47 | 2:18 | 1536 | 1580 | 0:12 | 0.19 | 0.21 | 0.2 | 0.012 | 0.022 |  | 213 | 826 |  |  |  |  | 91 | 305 |  |  | 200 |  |  |  | 3:18 | LHF 1
| 32204826 | 3:30 | 3:32 | 4:07 | 1570 | 1601 | 0:12 | 0.2 | 0.21 | 0.82 | 0.01 | 0.031 | 710 | 317 | 142 |  |  |  |  | 162 | 910 |  |  | 100 |  |  |  | 4:07 | LHF 1
| 12204827 | 3:23 | 3:28 | 4:25 | 1610 | 1620 | 0:19 | 0.09 | 0.15 | 0.37 | 0.01 | 0.026 | 100 | 50 | [5 empty] | 50 | 600 |  |  | 200 |  |  |  | 4:26 | LHF 2
| 22204828 | 4:32 | 4:40 | 5:03 | 1574 | 1605 | 0:17 | 0.21 | 0.15 | 0.7 | 0.015 | 0.036 | 300 | 200 | [5 empty] | 140 | 300 | [6 empty] | 5:03 | LHF 2
| 32204829 | 4:21 | 4:24 | 5:10 | 1543 | 1571 | 0:13 | 0.82 | 0.2 | 0.6 | 0.025 | 0.019 | 720 | 260 |  | 488 |  |  |  | 262 | 305 | [6 empty] | 5:11 | LHF 1
15.04.22 | 22204831 | 5:20 | 5:23 | 5:39 | 1619 | 1622 | 0:12 | 0.08 | 0.45 | 0.35 | 0.006 | 0.019 | 150 | 100 | [5 empty] | 50 | 60 | [6 empty] | 5:43 | LHF 2
15.04.22 | 32204832 | 5:57 | 5:57 | 6:13 | 1590 | 1605 | 0:11 | 0.1 | 0.12 | 0.25 | 0.041 | 0.022 | 1600 | 100 | [5 empty] | 150 | [7 empty] | 6:15 | LHF 2
16.04.22 | 22204833 | 6:10 | 6:15 | 6:45 | 1545 | 1605 | 0:15 | 0.22 | 0.21 | 0.8 | 0.041 | 0.022 | 700 | 250 | [5 empty] | 120 | 600 | [6 empty] | 6:45 | LHF 2
16.04.22 | 32204834 | 6:04 | 6:05 | 6:16 | 1565 | 1580 | 0:10 | 0.18 | 0.19 | 0.73 | 0.044 | 0.019 | 200 | 300 | 30 |  |  |  |  | 130 | [7 empty] | 6:16 | LHF 1
| 22204835 | 6:27 | 6:28 | 6:52 | 1565 | 1610 | 0:16 | 0.16 | 0.17 | 0.7 | 0.04 | 0.022 | 350 | 250 | [5 empty] | 90 | 600 | [6 empty] | 6:53 | LHF 1
| 12204830 | 7:13 | 7:15 | 7:57 | 1544 | 1615 | 0:18 | 0.19 | 0.21 | 0.84 | 0.041 | 0.02 | 800 | 200 | [5 empty] | 180 | 600 | [6 empty] | 7:58 | LHF 2
| 32204836 | 8:02 | 8:03 | 8:44 | 1548 | 1595 | 0:16 | 0.2 | 0.19 | 0.67 | 0.034 | 0.014 | 500 | 150 | [5 empty] | 130 | 500 | [6 empty] | 8:48 | LHF 1
| 22204837 | 8:20 | 8:21 | 9:00 | 1571 | 1602 | 0:14 | 0.2 | 0.25 | 0.86 | 0.04 | 0.026 | 800 | 250 | [5 empty] | 140 | 600 | [6 empty] | 9:00 | LHF 2
| 12204838 | 9:09 | 9:10 | 9:44 | 1544 | 1600 | 0:22 | 0.18 | 0.19 | 0.73 | 0.044 | 0.019 | 400 | 200 | [5 empty] | 110 | 300 |  |  | 200 |  |  |  | 9:45 | LHF 1
| 32204839 | 9:12 | 9:20 | 9:46 | 1568 | 1595 | 0:17 | 0.13 | 0.11 | 0.56 | 0.032 | 0.02 | 800 | 250 | [5 empty] | 135 | 300 | [6 empty] | 9:49 | LHF 2
| 22204840 | 10:02 | 10:03 | 10:24 | 1562 | 1589 | 0:14 | 0.16 | 21 | 0.66 | 0.03 | 0.02 | [7 empty] | 110 | 600 | [6 empty] | 10:24 | LHF 1
| 12204841 | 10:20 | 10:23 | 10:42 | 1544 | 1590 | 0:17 | 0.12 | 0.14 | 0.54 | 0.02 | 0.014 | 800 | 120 | [5 empty] | 140 | 300 | [6 empty] | 10:42 | LHF 2
| 32204842 | 11:05 | 11:06 | 11:26 | 1568 | 1586 | 0:14 | 0.17 | 0.26 | 0.76 | 0.024 | 0.018 |  | 150 | 800 |  |  |  |  | 160 |  |  |  | 100 |  |  |  | 11:27 | LHF 1
| 22204843 | 11:02 | 11:04 | 11:28 | 1613 | 1590 | 0:20 | 0.19 | 0.17 | 0.83 | 0.027 | 0.024 | 600 | 150 | [5 empty] | 120 | 600 | [6 empty] | 11:29 | LHF 2
| 32204845 | 11:39 | 11:40 | 12:06 | 1560 | 1585 | 0:12 | 0.19 | 0.22 | 0.83 | 0.024 | 0.02 | 550 | 150 | 150 |  |  |  |  | 140 | 600 |  |  | 100 |  |  |  | 12:07 | LHF 1
| 12204844 | 11:50 | 11:53 | 12:25 | 1593 | 1590 | 0:24 | 0.17 | 0.26 | 0.76 | 0.024 | 0.018 | 1050 | 80 | [5 empty] | 200 | 300 | [6 empty] | 12:26 | LHF 2
| 22204846 | 12:25 | 12:27 | 12:53 | 1528 | 1585 | 0:18 | 0.22 | 0.23 | 0.86 | 0.036 | 0.027 | 400 | 150 | 100 |  |  |  |  | 110 | 600 | [6 empty] | 12:54 | LHF 1
| 12204848 | 12:45 | 12:46 | 13:09 | 1592 | 1595 | 0:16 | 0.22 | 0.23 | 0.8 | 0.027 | 0.025 | 800 | 130 | [5 empty] | 170 | 300 | [6 empty] | 13:10 | LHF 2
| 32204847 | 13:09 | 13:10 | 13:37 | 1583 | 1595 | 0:14 | 0.2 | 0.17 | 0.86 | 0.021 | 0.018 | [7 empty] | 120 | [7 empty] | 13:39 | LHF 1
| 22204849 | 13:38 | 13:40 | 14:00 | 1588 | 1595 | 0:10 | 0.12 | 0.11 | 0.48 | 0.022 | 0.019 | 1000 | 200 | [5 empty] | 140 | 300 | [6 empty] | 14:00 | LHF 2
| 12204850 | 13:58 | 13:59 | 14:29 | 1606 | 1591 | 0:10 | 0.16 | 0.19 | 0.79 | 0.032 | 0.033 | 55 |  | 150 |  |  |  |  | 140 | 300 | [6 empty] | 14:34 | LHF 1
| 32204851 | 14:21 | 14:22 | 14:53 | 1582 | 1590 | 0:11 | 0.18 | 0.21 | 0.85 | 0.024 | 0.022 |  | 130 | 560 |  |  |  |  | 80 | 600 |  |  | 100 |  |  |  | 14:54 | LHF 2
| 22204852 | 14:46 | 14:48 | 15:21 | 1579 | 1592 | 0:13 | 0.21 | 0.2 | 0.81 | 0.024 | 0.02 | 500 | 100 | 250 |  |  |  |  | 120 | 300 | [6 empty] | 15:23 | LHF 1
| 12204853 | 15:04 | 15:05 | 15:45 | 1595 | 1600 | 0:11 | 0.21 | 0.18 | 0.92 | 0.026 | 0.023 |  | 230 | 550 |  |  |  |  | 80 | 500 |  |  | 100 |  |  |  | 15:48 | LHF 2
| 32204854 | 15:36 | 15:39 | 16:19 | 1582 | 1606 | 0:15 | 0.19 | 0.23 | 0.81 | 0.032 | 0.018 | 550 | 50 | [5 empty] | 140 | 300 |  |  | 100 |  |  |  | 16:20 | LHF 1
| 22204855 | 16:04 | 16:05 | 16:41 | 1562 | 1608 | 0:16 | 0.2 | 0.17 | 0.86 | 0.021 | 0.018 | 350 | 100 | [5 empty] | 80 | 500 |  |  | 100 |  |  |  | 16:42 | LHF 2
| 12204856 | 16:57 | 16:58 | 17:18 | 1525 | 1605 | 0:17 | 0.15 | 0.11 | 0.6 | 0.027 | 0.017 | 650 | 180 | [5 empty] | 100 | 500 | [6 empty] | 17:19 | LHF 2
| 32204857 | 17:35 | 17:36 | 17:55 | 1560 | 1603 | 0:14 | 0.13 | 0.15 | 0.59 | 0.021 | 0.014 | 700 | 100 | [5 empty] | 130 | [7 empty] | 17:56 | LHF 2
| 22204859 | 17:58 | 17:59 | 18:14 | 1594 | 1604 | 0:05 | 0.15 | 0.22 | 0.86 | 0.021 | 0.018 |  |  | 104 |  |  |  |  | 65 | 303 | [6 empty] | 18:15 | LHF 1
| 32204860 | 18:12 | 18:13 | 18:51 | 1557 | 1610 | 0:18 | 0.22 | 0.14 | 0.84 | 0.02 | 0.02 | 750 | 80 | [5 empty] | 90 | 400 | [6 empty] | 18:52 | LHF 2
| 32204862 | 18:27 | 18:28 | 19:04 | 1579 | 1605 | 0:11 | 0.19 | 0.18 | 0.76 | 0.027 | 0.021 | 561 | 60 | [5 empty] | 80 | 609 | [6 empty] | 19:05 | LHF 1
| 22204861 | 19:10 | 19:11 | 19:54 | 1565 | 1610 | 0:17 | 0.18 | 0.19 | 0.82 | 0.027 | 0.022 | 610 | 110 | [5 empty] | 130 | 500 |  |  | 100 |  |  |  | 19:56 | LHF 2
| 32204863 | 19:36 | 19:37 | 20:03 | 1551 | 1605 | 0:17 | 0.23 | 0.2 | 0.85 | 0.027 | 0.02 | 715 | 62 | [5 empty] | 113 | 608 | [6 empty] | 20:04 | LHF 1
| 12204858 | 20:08 | 20:09 | 20:51 | 1573 | 1595 | 0:14 | 0.2 | 0.19 | 0.88 | 0.031 | 0.024 | 550 | 80 | [5 empty] | 80 | 400 |  |  | 100 |  |  |  | 20:52 | LHF 2
| 32204865 | 20:22 | 20:23 | 21:03 | 1571 | 1604 | 0:11 | 0.2 | 0.18 | 0.88 | 0.027 | 0.022 | 812 | 61 | [5 empty] | 102 | 606 | [6 empty] | 21:05 | LHF 1
| 12204866 | 21:04 | 21:05 | 21:48 | 1553 | 1600 | 0:17 | 0.11 | 0.12 | 0.67 | 0.033 | 0.024 | 370 | 180 | [5 empty] | 140 | 300 |  |  | 100 |  |  |  | 21:50 | LHF 2
| 32204867 | 21:36 | 21:37 | 21:59 | 1580 | 1600 | 0:09 | 0.12 | 0.14 | 0.59 | 0.025 | 0.021 | 911 | 31 | [5 empty] | 134 | 606 | [6 empty] | 22:00 | LHF 1
| 12204868 | 22:18 | 22:19 | 22:44 | 1557 | 1600 | 0:16 | 0.22 | 0.21 | 0.89 | 0.032 | 0.027 | 650 | 180 | [5 empty] | 110 | 600 | [6 empty] | 22:44 | LHF 2
| 22204864 | 22:30 | 22:33 | 22:59 | 1552 | 1590 | 0:12 | 0.21 | 0.21 | 0.85 | 0.035 | 0.022 | 312 | 160 | [5 empty] | 104 | 305 | [6 empty] | 22:59 | LHF 1
| 12204870 | 22:55 | 22:56 | 4:48 | 1600 | 1616 | 0:20 | 0.14 | 0.21 | 1.14 | 0.028 | 0.028 | 1000 | 50 | 550 |  |  |  |  | 30 | 600 |  |  | 130 |  |  |  | 23:48 | LHF 2
| 32204869 | 23:08 | 23:11 | 23:48 | 1556 | 1586 | 0:12 | 0.27 | 0.23 | 0.9 | 0.025 | 0.024 | 612 | 165 | [5 empty] | 112 | 703 | [6 empty] | 23:49 | LHF 1
| 22204871 | 23:59 | 0:02 | 0:51 | 1608 | 1600 | 0:16 | 0.17 | 0.19 | 1.1 | 0.025 | 0.031 | 900 |  | 500 |  |  |  |  | 40 | 600 | [6 empty] | 0:51 | LHF 2
| 12204872 | 0:13 | 0:16 | 0:43 | 1539 | 1590 | 0:10 | 0.18 | 0.22 | 0.91 | 0.026 | 0.027 | 314 | 165 | 412 |  |  |  |  | 112 | [7 empty] | 12:43 | LHF 1
| 32204873 | 1:07 | 1:10 | 1:36 | 1569 | 1603 | 0:14 | 0.19 | 0.19 | 0.87 | 0.039 | 0.025 | 500 |  | 112 |  |  |  |  | 90 | 305 | [6 empty] | 1:36 | LHF 1
| 22204874 | 1:16 | 1:17 | 2:00 | 1558 | 1600 | 0:02 | 0.2 | 0.19 | 1.15 | 0.02 | 0.029 | 850 | 120 | 500 |  |  |  |  | 25 | 900 | [6 empty] | 2:01 | LHF 2
| 12204875 | 1:48 | 1:50 | 2:27 | 1572 | 1601 | 0:15 | 0.21 | 0.18 | 0.95 | 0.019 | 0.025 | 520 | 216 | [5 empty] | 120 | 607 | [6 empty] | 2:27 | LHF 1
| 32204876 | 2:29 | 2:30 | 3:04 | 1578 | 1600 | 0:15 | 0.17 | 0.22 | 1.21 | 0.024 | 0.024 | 900 | 100 | 500 | [5 empty] | 300 |  |  | 130 |  |  |  | 3:05 | LHF 2
| 12204878 | 2:52 | 2:55 | 3:17 | 1587 | 1602 | 0:11 | 0.23 | 0.19 | 0.98 | 0.021 | 0.027 | 612 | 112 | [5 empty] | 116 | 302 | [6 empty] | 3:17 | LHF 1
| 32204879 | 3:30 | 3:31 | 4:14 | 1585 | 1600 | 0:16 | 0.17 | 0.21 | 1.12 | 0.019 | 0.023 | 800 | 100 | 500 |  |  |  |  | 40 | 300 | [6 empty] | 4:15 | LHF 2
| 12204880 | 3:54 | 3:58 | 4:24 | 1591 | 1588 | 0:12 | 0.2 | 0.21 | 0.85 | 0.023 | 0.022 | 612 | 165 | [5 empty] | 135 | 302 | [6 empty] | 4:25 | LHF 1
| 32204881 | 4:34 | 4:35 | 5:23 | 1579 | 1600 | 0:20 | 0.17 | 0.1 | 1.02 | 0.034 | 0.03 | 1100 | 100 | 200 |  |  |  |  | 50 | 300 | [6 empty] | 5:24 | LHF 2
| 22204877 | 4:55 | 4:08 | 5:22 | 1580 | 1615 | 0:14 | 0.21 | 0.25 | 0.86 | 0.035 | 0.024 | 620 | 160 | [5 empty] | 120 | 305 |  |  |  |  | 59 |  | 5:22 | LHF 1
16.04.22 | 12204882 | 5:36 | 5:39 | 6:15 | 1552 | 1625 | 0:18 | 0.18 | 0.18 | 0.97 | 0.025 | 0.02 | 620 | 240 | [5 empty] | 124 | 610 | [6 empty] | 6:17 | LHF 1
16.04.22 | 32204883 | 5:44 | 5:45 | 6:20 | 1571 | 1600 | 0:20 | 0.17 | 0.16 | 1.06 | 0.028 | 0.032 | 800 |  | 500 |  |  |  |  | 30 | 300 | [6 empty] | 6:21 | LHF 2
17.04.22 | 12204885 | 6:10 | 6:15 | 6:45 | 1545 | 1605 | 0:15 | 0.22 | 0.21 | 0.8 | 0.041 | 0.022 | 700 | 250 | [5 empty] | 120 | 600 | [6 empty] | 6:45 | LHF 2
17.04.22 | 22204884 | 6:04 | 6:05 | 6:16 | 1565 | 1580 | 0:10 | 0.71 | 0.23 | 0.59 | 0.022 | 0.021 | 200 | 300 | 30 |  |  |  |  | 130 | [7 empty] | 6:16 | LHF 1
| 12204888 | 6:27 | 6:28 | 6:52 | 1565 | 1610 | 0:16 | 0.16 | 0.17 | 0.7 | 0.04 | 0.022 | 350 | 250 | [5 empty] | 90 | 600 | [6 empty] | 6:53 | LHF 1
| 22204887 | 7:13 | 7:15 | 7:57 | 1544 | 1615 | 0:18 | 0.19 | 0.21 | 0.84 | 0.041 | 0.02 | 800 | 200 | [5 empty] | 180 | 600 | [6 empty] | 7:58 | LHF 2
| 32204886 | 8:02 | 8:03 | 8:44 | 1548 | 1595 | 0:16 | 0.2 | 0.19 | 0.67 | 0.034 | 0.014 | 500 | 150 | [5 empty] | 130 | 500 | [6 empty] | 8:48 | LHF 1
| 12204889 | 8:20 | 8:21 | 9:00 | 1571 | 1602 | 0:14 | 0.2 | 0.25 | 0.86 | 0.04 | 0.026 | 800 | 250 | [5 empty] | 140 | 600 | [6 empty] | 9:00 | LHF 2
| 32204891 | 9:09 | 9:10 | 9:44 | 1544 | 1600 | 0:22 | 0.18 | 0.19 | 0.73 | 0.044 | 0.019 | 400 | 200 | [5 empty] | 110 | 300 |  |  | 200 |  |  |  | 9:45 | LHF 1
| 12204892 | 9:12 | 9:20 | 9:46 | 1568 | 1595 | 0:17 | 0.13 | 0.11 | 0.56 | 0.032 | 0.02 | 800 | 250 | [5 empty] | 135 | 300 | [6 empty] | 9:49 | LHF 2
| 22204890 | 10:02 | 10:03 | 10:24 | 1562 | 1589 | 0:14 | 0.16 | 21 | 0.66 | 0.03 | 0.02 | [7 empty] | 110 | 600 | [6 empty] | 10:24 | LHF 1
| 32204893 | 10:20 | 10:23 | 10:42 | 1544 | 1590 | 0:17 | 0.12 | 0.14 | 0.54 | 0.02 | 0.014 | 800 | 120 | [5 empty] | 140 | 300 | [6 empty] | 10:42 | LHF 2
| 22204895 | 11:05 | 11:06 | 11:26 | 1568 | 1586 | 0:14 | 0.12 | 0.14 | 0.54 | 0.02 | 0.014 |  | 150 | 800 |  |  |  |  | 160 |  |  |  | 100 |  |  |  | 11:27 | LHF 1
| 32204896 | 11:02 | 11:04 | 11:28 | 1613 | 1590 | 0:20 | 0.19 | 0.17 | 0.83 | 0.027 | 0.024 | 600 | 150 | [5 empty] | 120 | 600 | [6 empty] | 11:29 | LHF 2
| 12204894 | 11:39 | 11:40 | 12:06 | 1560 | 1585 | 0:12 | 0.19 | 0.22 | 0.83 | 0.024 | 0.02 | 550 | 150 | 150 |  |  |  |  | 140 | 600 |  |  | 100 |  |  |  | 12:07 | LHF 1
| 22204897 | 11:50 | 11:53 | 12:25 | 1593 | 1590 | 0:24 | 0.17 | 0.26 | 0.76 | 0.024 | 0.018 | 1050 | 80 | [5 empty] | 200 | 300 | [6 empty] | 12:26 | LHF 2
| 32204898 | 12:25 | 12:27 | 12:53 | 1528 | 1585 | 0:18 | 0.22 | 0.23 | 0.86 | 0.036 | 0.027 | 400 | 150 | 100 |  |  |  |  | 110 | 600 | [6 empty] | 12:54 | LHF 1
| 12204899 | 12:45 | 12:46 | 13:09 | 1592 | 1595 | 0:16 | 0.22 | 0.23 | 0.8 | 0.027 | 0.025 | 800 | 130 | [5 empty] | 170 | 300 | [6 empty] | 13:10 | LHF 2
| 22204900 | 13:09 | 13:10 | 13:37 | 1583 | 1595 | 0:14 | 0.22 | 0.23 | 0.86 | 0.036 | 0.027 | [7 empty] | 120 | [7 empty] | 13:39 | LHF 1
| 12204902 | 13:38 | 13:40 | 14:00 | 1588 | 1595 | 0:10 | 0.12 | 0.11 | 0.48 | 0.022 | 0.019 | 1000 | 200 | [5 empty] | 140 | 300 | [6 empty] | 14:00 | LHF 2
| 22204903 | 13:58 | 13:59 | 14:29 | 1606 | 1591 | 0:10 | 0.16 | 0.19 | 0.79 | 0.032 | 0.033 | 55 |  | 150 |  |  |  |  | 140 | 300 | [6 empty] | 14:34 | LHF 1
| 12204904 | 14:21 | 14:22 | 14:53 | 1582 | 1590 | 0:11 | 0.18 | 0.21 | 0.85 | 0.024 | 0.022 |  | 130 | 560 |  |  |  |  | 80 | 600 |  |  | 100 |  |  |  | 14:54 | LHF 2
| 22204905 | 14:46 | 14:48 | 15:21 | 1579 | 1592 | 0:13 | 0.21 | 0.2 | 0.81 | 0.024 | 0.02 | 500 | 100 | 250 |  |  |  |  | 120 | 300 | [6 empty] | 15:23 | LHF 1
| 32204901 | 15:04 | 15:05 | 15:45 | 1595 | 1600 | 0:11 | 0.21 | 0.18 | 0.92 | 0.026 | 0.023 |  | 230 | 550 |  |  |  |  | 80 | 500 |  |  | 100 |  |  |  | 15:48 | LHF 2
| 12204906 | 15:36 | 15:39 | 16:19 | 1582 | 1606 | 0:15 | 0.19 | 0.23 | 0.81 | 0.032 | 0.018 | 550 | 50 | [5 empty] | 140 | 300 |  |  | 100 |  |  |  | 16:20 | LHF 1
| 22204907 | 16:04 | 16:05 | 16:41 | 1562 | 1608 | 0:16 | 0.2 | 0.17 | 0.86 | 0.021 | 0.018 | 350 | 100 | [5 empty] | 80 | 500 |  |  | 100 |  |  |  | 16:42 | LHF 2
| 32204908 | 16:57 | 16:58 | 17:18 | 1525 | 1605 | 0:17 | 0.15 | 0.11 | 0.6 | 0.027 | 0.017 | 650 | 180 | [5 empty] | 100 | 500 | [6 empty] | 17:19 | LHF 2
| 12204909 | 17:35 | 17:36 | 17:55 | 1560 | 1603 | 0:14 | 0.13 | 0.15 | 0.59 | 0.021 | 0.014 | 700 | 100 | [5 empty] | 130 | [7 empty] | 17:56 | LHF 2
| 22204910 | 17:58 | 17:59 | 18:14 | 1594 | 1604 | 0:05 | 0.15 | 0.22 | 0.86 | 0.021 | 0.018 |  |  | 104 |  |  |  |  | 65 | 303 | [6 empty] | 18:15 | LHF 1
| 32204911 | 18:12 | 18:13 | 18:51 | 1557 | 1610 | 0:18 | 0.22 | 0.14 | 0.84 | 0.02 | 0.02 | 750 | 80 | [5 empty] | 90 | 400 | [6 empty] | 18:52 | LHF 2
| 12204912 | 18:27 | 18:28 | 19:04 | 1579 | 1605 | 0:11 | 0.19 | 0.18 | 0.76 | 0.027 | 0.021 | 561 | 60 | [5 empty] | 80 | 609 | [6 empty] | 19:05 | LHF 1
| 22204913 | 19:10 | 19:11 | 19:54 | 1565 | 1610 | 0:17 | 0.18 | 0.19 | 0.82 | 0.027 | 0.022 | 610 | 110 | [5 empty] | 130 | 500 |  |  | 100 |  |  |  | 19:56 | LHF 2
| 32204914 | 19:36 | 19:37 | 20:03 | 1551 | 1605 | 0:17 | 0.23 | 0.2 | 0.85 | 0.027 | 0.02 | 715 | 62 | [5 empty] | 113 | 608 | [6 empty] | 20:04 | LHF 1
| 12204915 | 20:08 | 20:09 | 20:51 | 1573 | 1595 | 0:14 | 0.2 | 0.19 | 0.88 | 0.031 | 0.024 | 550 | 80 | [5 empty] | 80 | 400 |  |  | 100 |  |  |  | 20:52 | LHF 2
| 22204916 | 20:22 | 20:23 | 21:03 | 1571 | 1604 | 0:11 | 0.2 | 0.18 | 0.88 | 0.027 | 0.022 | 812 | 61 | [5 empty] | 102 | 606 | [6 empty] | 21:05 | LHF 1
| 32204917 | 21:04 | 21:05 | 21:48 | 1553 | 1600 | 0:17 | 0.11 | 0.12 | 0.67 | 0.033 | 0.024 | 370 | 180 | [5 empty] | 140 | 300 |  |  | 100 |  |  |  | 21:50 | LHF 2
| 12204918 | 21:36 | 21:37 | 21:59 | 1580 | 1600 | 0:09 | 0.12 | 0.14 | 0.59 | 0.025 | 0.021 | 911 | 31 | [5 empty] | 134 | 606 | [6 empty] | 22:00 | LHF 1
| 22204919 | 22:18 | 22:19 | 22:44 | 1557 | 1600 | 0:16 | 0.22 | 0.21 | 0.89 | 0.032 | 0.027 | 650 | 180 | [5 empty] | 110 | 600 | [6 empty] | 22:44 | LHF 2
| 32204920 | 22:30 | 22:33 | 22:59 | 1552 | 1590 | 0:12 | 0.21 | 0.21 | 0.85 | 0.035 | 0.022 | 312 | 160 | [5 empty] | 104 | 305 | [6 empty] | 22:59 | LHF 1
| 12204921 | 22:55 | 22:56 | 4:48 | 1600 | 1616 | 0:20 | 0.14 | 0.21 | 1.14 | 0.028 | 0.028 | 1000 | 50 | 550 |  |  |  |  | 30 | 600 |  |  | 130 |  |  |  | 23:48 | LHF 2
| 22204922 | 23:08 | 23:11 | 23:48 | 1556 | 1586 | 0:12 | 0.27 | 0.23 | 0.9 | 0.025 | 0.024 | 612 | 165 | [5 empty] | 112 | 703 | [6 empty] | 23:49 | LHF 1
| 32204923 | 23:59 | 0:02 | 0:51 | 1608 | 1600 | 0:16 | 0.17 | 0.19 | 1.1 | 0.025 | 0.031 | 900 |  | 500 |  |  |  |  | 40 | 600 | [6 empty] | 0:51 | LHF 2
| 12204924 | 0:13 | 0:16 | 0:43 | 1539 | 1590 | 0:10 | 0.18 | 0.22 | 0.91 | 0.026 | 0.027 | 314 | 165 | 412 |  |  |  |  | 112 | [7 empty] | 12:43 | LHF 1
| 32204926 | 1:07 | 1:10 | 1:36 | 1569 | 1603 | 0:14 | 0.19 | 0.19 | 0.87 | 0.039 | 0.025 | 500 |  | 112 |  |  |  |  | 90 | 305 | [6 empty] | 1:36 | LHF 1
| 22204925 | 1:16 | 1:17 | 2:00 | 1558 | 1600 | 0:02 | 0.2 | 0.19 | 1.15 | 0.02 | 0.029 | 850 | 120 | 500 |  |  |  |  | 25 | 900 | [6 empty] | 2:01 | LHF 2
| 12204927 | 1:48 | 1:50 | 2:27 | 1572 | 1601 | 0:15 | 0.21 | 0.18 | 0.95 | 0.019 | 0.025 | 520 | 216 | [5 empty] | 120 | 607 | [6 empty] | 2:27 | LHF 1
| 32204928 | 2:29 | 2:30 | 3:04 | 1578 | 1600 | 0:15 | 0.17 | 0.22 | 1.21 | 0.024 | 0.024 | 900 | 100 | 500 | [5 empty] | 300 |  |  | 130 |  |  |  | 3:05 | LHF 2
| 22204929 | 2:52 | 2:55 | 3:17 | 1587 | 1602 | 0:11 | 0.23 | 0.19 | 0.98 | 0.021 | 0.027 | 612 | 112 | [5 empty] | 116 | 302 | [6 empty] | 3:17 | LHF 1
| 12204930 | 3:30 | 3:31 | 4:14 | 1585 | 1600 | 0:16 | 0.17 | 0.21 | 1.12 | 0.019 | 0.023 | 800 | 100 | 500 |  |  |  |  | 40 | 300 | [6 empty] | 4:15 | LHF 2
| 32204931 | 3:54 | 3:58 | 4:24 | 1591 | 1588 | 0:12 | 0.2 | 0.21 | 0.85 | 0.023 | 0.022 | 612 | 165 | [5 empty] | 135 | 302 | [6 empty] | 4:25 | LHF 1
| 22204932 | 4:55 | 4:08 | 5:22 | 1580 | 1615 | 0:14 | 0.21 | 0.25 | 0.86 | 0.035 | 0.024 | 620 | 160 | [5 empty] | 120 | 305 |  |  |  |  | 59 |  | 5:22 | LHF 1
17.04.22 | 12204933 | 5:36 | 5:39 | 6:15 | 1552 | 1625 | 0:18 | 0.18 | 0.18 | 0.97 | 0.025 | 0.02 | 620 | 240 | [5 empty] | 124 | 610 | [6 empty] | 6:17 | LHF 1
17.04.22 | 32204934 | 5:44 | 5:45 | 6:20 | 1571 | 1600 | 0:20 | 0.17 | 0.16 | 1.06 | 0.028 | 0.032 | 800 |  | 500 |  |  |  |  | 30 | 300 | [6 empty] | 6:21 | LHF 2
18.04.22 | 22204935 | 6:14 | 6:15 | 6:33 | 1537 | 1598 | 0:17 | 0.13 | 0.18 | 0.51 | 0.017 | 0.02 | 100 | 230 | 800 |  |  |  |  | 60 | 400 | [6 empty] | 6:34 | LHF 2
18.04.22 | 12204936 | 6:53 | 6:54 | 7:41 | 1583 | 1600 | 0:15 | 0.18 | 0.13 | 1.13 | 0.016 | 0.038 | 600 | 200 | 250 |  |  |  |  | 20 |  |  | 357 | 1100 |  |  |  | 7:42 | LHF 1
| 22204938 | 6:50 | 6:51 | 7:28 | 1574 | 1600 | 0:13 | 0.12 | 0.12 | 0.54 | 0.017 | 0.026 |  | 230 | 750 |  |  |  |  | 70 | 300 |  |  | 100 |  |  |  | 7:31 | LHF 2
| 32204937 | 7:55 | 7:56 | 8:32 | 1559 | 1599 | 0:17 | 0.15 | 0.14 | 1.17 | 0.015 | 0.03 | 300 | 140 | 250 | [5 empty] | 300 |  | 400 | 1087 |  |  |  | 8:35 | LHF 1
| 22204940 | 8:00 | 8:01 | 8:36 | 1585 | 1610 | 0:14 | 0.13 | 0.14 | 0.54 | 0.017 | 0.026 |  | 200 | 750 |  |  |  |  | 80 | 300 |  |  | 100 |  |  |  | 8:38 | LHF 2
| 32204941 | 8:47 | 8:48 | 9:44 | 1592 | 1600 | 0:21 | 0.17 | 0.19 | 1.22 | 0.016 | 0.025 |  | 140 | 100 | [5 empty] | 300 |  | 404 | 1087 |  |  |  | 9:45 | LHF 1
| 22204942 | 9:01 | 9:02 | 9:38 | 1580 | 1602 | 0:18 | 0.19 | 0.15 | 0.8 | 0.014 | 0.028 | 1000 | 270 | [5 empty] | 155 | 600 |  |  | 100 |  |  |  | 9:38 | LHF 2
| 32204943 | 9:58 | 9:59 | 11:02 | 1539 | 1600 | 0:20 | 0.16 | 0.12 | 1.14 | 0.023 | 0.019 | 200 | 100 | [8 empty] | 404 | 1200 |  |  |  | 11:02 | LHF 1
| 12204939 | 10:02 | 10:03 | 10:53 | 1562 | 1600 | 0:18 | 0.19 | 0.29 | 0.89 | 0.023 | 0.025 | 550 | 330 | 250 |  |  |  |  | 60 | 300 |  |  | 100 |  |  |  | 10:54 | LHF 2
| 32204945 | 11:19 | 11:22 | 11:58 | 1553 | 1600 | 0:14 | 0.17 | 0.12 | 1.12 | 0.019 | 0.025 | 200 | 70 | [6 empty] | 500 |  | 404 | 1087 |  |  |  | 12:00 | LHF 1
| 22204944 | 11:36 | 11:37 | 11:59 | 1597 | 1605 | 0:11 | 0.18 | 0.12 | 0.7 | 0.024 | 0.023 | 600 | 330 | 250 |  |  |  |  | 110 | 400 |  |  | 100 |  |  |  | 12:01 | LHF 2
| 12204947 | 12:18 | 12:19 | 13:03 | 1557 | 1605 | 0:12 | 0.15 | 0.09 | 1.14 | 0.022 | 0.026 | 220 | 200 | [8 empty] | 404 | 1087 |  |  |  | 13:04 | LHF 1
| 32204946 | 12:30 | 12:31 | 13:01 | 1584 | 1600 | 0:10 | 0.22 | 0.16 | 0.8 | 0.033 | 0.035 | 830 | 200 | [5 empty] | 120 | 600 | [6 empty] | 13:02 | LHF 2
| 12204949 | 13:21 | 13:22 | 17:06 | 1574 | 1600 | 0:30 | 0.19 | 0.21 | 1.24 | 0.014 | 0.025 | 430 | 300 | [5 empty] | 10 | 300 |  | 375 |  |  |  |  | 17:10 | LHF 1
| 32204950 | 13:45 | 13:46 | 14:08 | 1578 | 1600 | 0:13 | 0.18 | 0.15 | 0.73 | 0.03 | 0.035 | 330 | 300 | 530 |  |  |  |  | 110 | 500 | [6 empty] | 14:10 | LHF 2
| 12204951 | 14:25 | 14:26 | 15:06 | 1533 | 1616 | 0:12 | 0.05 | 0.06 | 0.3 | 0.022 | 0.027 | 46 | [5 empty] | 400 |  | 856 | [6 empty] | 15:15 | LHF 2
| 32204952 | 15:15 | 15:17 | 16:02 | 1565 | 1616 | 0:23 | 0.18 | 0.14 | 1.1 | 0.015 | 0.027 | 200 | 100 | 150 |  |  |  |  | 40 | 300 | [6 empty] | 16:03 | LHF 1
| 12204953 | 15:35 | 15:37 | 16:17 | 1630 | 1615 | 0:08 | 0.08 | 0.35 | 0.34 | 0.02 | 0.035 | 280 | 264 | [6 empty] | 309 | [6 empty] | 16:19 | LHF 2
| 32204954 | 16:35 | 16:36 | 16:55 | 1596 | 1624 | 0:11 | 0.19 | 0.07 | 0.69 | 0.026 | 0.025 | 442 | 495 | [5 empty] | 123 | 814 |  |  | 152 |  |  |  | 16:57 | LHF 2
| 12204955 | 17:05 | 17:07 | 17:25 | 1570 | 1615 | 0:08 | 0.07 | 0.65 | 0.24 | 0.011 | 0.028 | 190 | 54 |  |  |  |  | 400 | [8 empty] | 17:27 | LHF 2
| 32204956 | 17:22 | 17:24 | 18:12 | 1566 | 1601 | 0:18 | 0.15 | 0.18 | 1.1 | 0.022 | 0.026 | 1000 | [7 empty] | 600 |  | 420 | 1150 |  |  |  | 18:13 | LHF 1
| 22204948 | 17:41 | 17:42 | 18:03 | 1626 | 1608 | 0:08 | 0.17 | 0.25 | 0.75 | 0.026 | 0.031 | 617 | 208 | [5 empty] | 157 | 307 |  |  | 152 |  |  |  | 18:05 | LHF 2
| 32204958 | 18:24 | 18:26 | 19:15 | 1554 | 1601 | 0:23 | 0.19 | 0.15 | 1.15 | 0.028 | 0.026 | 950 | [7 empty] | 300 |  | 404 |  |  |  |  | 19:25 | LHF 1
| 32204959 | 18:25 | 18:27 | 18:33 | 1623 | 1618 | 0:06 | 0.05 | 0.24 | 0.22 | 0.013 | 0.026 | 223 | 176 | [6 empty] | 102 | [6 empty] | 18:40 | LHF 2
| 12204957 | 18:48 | 18:49 | 19:18 | 1559 | 1610 | 0:16 | 0.17 | 0.22 | 0.73 | 0.007 | 0.02 | 735 | 208 | 75 |  |  |  |  | 146 | 815 |  |  | 152 |  |  |  | 19:19 | LHF 2
| 22204960 | 19:29 | 19:30 | 19:45 | 1610 | 1605 | 0:07 | 0.2 | 0.2 | 0.79 | 0.014 | 0.021 | 625 | 208 | 173 |  |  |  |  | 140 | 309 | [6 empty] | 19:46 | LHF 2
| 32204961 | 19:50 | 19:33 | 20:38 | 1577 | 1605 | 0:15 | 0.18 | 0.12 | 1.16 | 0.012 | 0.028 | 200 | 50 | [6 empty] | 300 |  | 409 | 1200 |  |  |  | 20:39 | LHF 1
| 12204962 | 20:14 | 20:15 | 20:43 | 1616 | 1608 | 0:10 | 0.19 | 0.12 | 0.68 | 0.015 | 0.027 | 515 | 547 | [5 empty] | 125 | 309 |  |  | 152 |  |  |  | 20:44 | LHF 2
| 22204963 | 21:19 | 21:21 | 21:44 | 1576 | 1603 | 0:13 | 0.15 | 0.08 | 1.08 | 0.017 | 0.026 | 100 | 100 | [6 empty] | 300 |  | 300 |  |  |  |  | 21:49 | LHF 1
| 32204964 | 21:32 | 21:33 | 21:53 | 1624 | 1610 | 0:07 | 0.18 | 0.23 | 0.67 | 0.012 | 0.025 | 367 | 311 | 244 |  |  |  |  | 141 | 920 |  |  | 152 |  |  |  | 21:54 | LHF 2
| 12204965 | 22:28 | 22:30 | 23:08 | 1590 | 1622 | 0:14 | 0.08 | 0.14 | 0.4 | 0.008 | 0.025 | 200 | 150 | [5 empty] | 60 | 600 |  |  | 152 |  |  |  | 23:10 | LHF 2
| 22204966 | 22:37 | 22:40 | 23:55 | 1546 | 1611 | 0:31 | 0.21 | 0.25 | 1.45 | 0.017 | 0.027 | 712 | 160 | 621 | [5 empty] | 609 | [6 empty] | 23:56 | LHF 1
| 32204967 | 12:16 | 12:20 | 12:54 | 1541 | 1595 | 0:13 | 0.23 | 0.22 | 0.79 | 0.015 | 0.028 | 1071 | 214 | [5 empty] | 111 | 609 |  |  | 152 |  |  |  | 12:54 | LHF 1
| 12204968 | 23:52 | 23:54 | 0:18 | 1575 | 1622 | 0:11 | 0.09 | 0.09 | 0.39 | 0.008 | 0.024 | 250 | 150 | [5 empty] | 90 | 600 |  |  | 152 |  |  |  | 0:22 | LHF 2
| 22204969 | 1:04 | 1:07 | 1:39 | 1564 | 1593 | 0:10 | 0.21 | 0.18 | 0.8 | 0.011 | 0.032 | 1017 | 211 | [5 empty] | 111 | 305 |  |  | 100 |  |  |  | 1:39 | LHF 1
| 12204970 | 0:58 | 1:00 | 1:42 | 1578 | 1622 | 0:19 | 0.13 | 0.12 | 0.43 | 0.01 | 0.022 | 200 | 100 | [5 empty] | 70 | 900 |  |  | 152 |  |  |  | 1:44 | LHF 2
| 32204971 | 1:58 | 2:00 | 2:54 | 1593 | 1619 | 0:17 | 0.13 | 0.16 | 0.35 | 0.005 | 0.021 | 80 | [6 empty] | 60 | 600 |  |  | 150 |  |  |  | 2:59 | LHF 2
| 12204973 | 2:44 | 2:47 | 2:18 | 1536 | 1580 | 0:12 | 0.19 | 0.21 | 0.2 | 0.012 | 0.022 |  | 213 | 826 |  |  |  |  | 91 | 305 |  |  | 200 |  |  |  | 3:18 | LHF 1
| 32204974 | 3:30 | 3:32 | 4:07 | 1570 | 1601 | 0:12 | 0.2 | 0.21 | 0.82 | 0.01 | 0.031 | 710 | 317 | 142 |  |  |  |  | 162 | 910 |  |  | 100 |  |  |  | 4:07 | LHF 1
| 22204972 | 3:30 | 3:32 | 4:07 | 1570 | 1601 | 0:12 | 0.2 | 0.21 | 0.82 | 0.01 | 0.031 | 710 | 317 | 142 |  |  |  |  | 162 | 910 |  |  | 100 |  |  |  | 4:07 | LHF 1
| 12204975 | 3:23 | 3:28 | 4:25 | 1610 | 1620 | 0:19 | 0.09 | 0.15 | 0.37 | 0.01 | 0.026 | 100 | 50 | [5 empty] | 50 | 600 |  |  | 200 |  |  |  | 4:26 | LHF 2
| 32204976 | 4:32 | 4:40 | 5:03 | 1574 | 1605 | 0:17 | 0.21 | 0.15 | 0.7 | 0.015 | 0.036 | 300 | 200 | [5 empty] | 140 | 300 | [6 empty] | 5:03 | LHF 2
| 22204977 | 4:21 | 4:24 | 5:10 | 1543 | 1571 | 0:13 | 0.82 | 0.2 | 0.6 | 0.025 | 0.019 | 720 | 260 |  | 488 |  |  |  | 262 | 305 | [6 empty] | 5:11 | LHF 1
| 12204978 | 5:20 | 5:23 | 5:39 | 1619 | 1622 | 0:12 | 0.08 | 0.45 | 0.35 | 0.006 | 0.019 | 150 | 100 | [5 empty] | 50 | 60 | [6 empty] | 5:43 | LHF 2
18.04.22 | 32204979 | 5:57 | 5:57 | 6:13 | 1590 | 1605 | 0:11 | 0.1 | 0.12 | 0.25 | 0.041 | 0.022 | 1600 | 100 | [5 empty] | 150 | [7 empty] | 6:15 | LHF 2
18.04.22 | 22204980 | 5:25 | 5:27 | 6:14 | 1560 | 1567 | 0:12 | 0.71 | 0.23 | 0.59 | 0.022 | 0.021 | 609 | 316 | 278 | 447 |  |  |  | 335 | 305 | [6 empty] | 6:17 | LHF 1
19.04.22 | 12204981 | 6:22 | 6:25 | 6:46 | 1570 | 1595 | 0:10 | 0.22 | 0.24 | 0.83 | 0.021 | 0.021 | 623 | 222 | [5 empty] | 134 | 609 |  |  |  |  | 60 |  | 6:48 | LHF 1
19.04.22 | 32204983 | 7:19 | 7:21 | 7:43 | 1554 | 1595 | 0:11 | 0.11 | 0.1 | 0.56 | 0.017 | 0.02 | 750 | 212 | [5 empty] | 134 | [7 empty] | 7:44 | LHF 1
| 12204984 | 7:31 | 7:34 | 8:54 | 1641 | 1635 | 0:14 | 0.11 | 0.11 | 0.44 | 0.011 | 0.019 | 400 | 70 | [5 empty] | 70 | 1200 |  |  | 150 |  |  |  | 9:04 | LHF 2
| 32204985 | 8:07 | 8:10 | 8:38 | 1568 | 1605 | 0:14 | 0.19 | 0.21 | 0.83 | 0.017 | 0.019 | 790 | 214 | [5 empty] | 112 | 611 |  |  | 100 |  |  |  | 8:42 | LHF 1
| 22204982 | 8:52 | 8:55 | 9:38 | 1543 | 1596 | 0:17 | 0.19 | 0.22 | 0.86 | 0.017 | 0.021 | 517 | 297 | [5 empty] | 65 | 608 |  |  | 200 |  |  |  | 9:38 | LHF 1
| 32204987 | 9:18 | 9:19 | 10:46 | 1550 | 1632 | 0:30 | 0.1 | 0.06 | 0.46 | 0.016 | 0.022 | 350 | 400 | [5 empty] | 30 | 1500 |  |  | 152 |  |  |  | 10:47 | LHF 2
| 22204988 | 9:50 | 9:52 | 10:28 | 1569 | 1620 | 0:16 | 0.22 | 0.24 | 0.87 | 0.024 | 0.021 | 619 | 167 | [5 empty] | 113 | 609 |  |  | 100 |  |  |  | 10:28 | LHF 1
| 12204986 | 10:46 | 10:55 | 11:20 | 1577 | 1625 | 0:13 | 0.19 | 0.2 | 0.78 | 0.026 | 0.025 | 844 | 167 | [5 empty] | 127 |  |  |  | 152 |  |  |  | 11:20 | LHF 1
| 22204990 | 10:55 | 10:58 | 11:24 | 1615 | 1620 | 0:11 | 0.22 | 0.19 | 0.84 | 0.029 | 0.044 | 600 | 200 | [5 empty] | 100 | 300 |  |  | 152 |  |  |  | 11:26 | LHF 2
| 32204989 | 11:38 | 11:41 | 12:52 | 1582 | 1628 | 0:22 | 0.1 | 0.1 | 0.44 | 0.009 | 0.025 | 350 | 350 | [5 empty] | 50 | 600 |  |  | 152 |  |  |  | 12:52 | LHF 2
| 22204992 | 11:33 | 11:36 | 12:18 | 1581 | 1620 | 0:12 | 0.19 | 0.23 | 0.82 | 0.021 | 0.026 | 618 | 176 | [5 empty] | 135 |  |  |  | 152 |  |  |  | 12:18 | LHF 1
| 32204993 | 12:25 | 12:28 | 12:47 | 1560 | 1620 | 0:13 | 0.19 | 0.18 | 0.94 | 0.027 | 0.019 | 627 | 241 | [5 empty] | 156 | 609 |  |  | 152 |  |  |  | 12:50 | LHF 1
| 22204994 | 13:05 | 13:07 | 14:28 | 1572 | 1635 | 0:26 | 0.09 | 0.1 | 0.39 | 0.011 | 0.021 | 200 | 280 | [5 empty] | 35 | 600 |  |  | 150 |  |  |  | 14:30 | LHF 2
| 32204995 | 13:08 | 13:11 | 13:37 | 1567 | 1617 | 0:12 | 0.21 | 0.24 | 0.82 | 0.026 | 0.029 | 727 | 220 | [5 empty] | 134 | 608 |  |  | 200 |  |  |  | 13:37 | LHF 1
| 12204991 | 13:45 | 13:48 | 14:00 | 1557 | 1610 | 0:10 | 0.12 | 0.16 | 0.66 | 0.027 | 0.021 | 622 | 112 | [5 empty] | 134 | 305 | [6 empty] | 14:01 | LHF 1
| 22204996 | 14:15 | 14:20 | 14:44 | 1551 | 1596 | 0:16 | 0.23 | 0.17 | 0.89 | 0.019 | 0.019 |  | 250 | 600 |  |  |  |  | 130 | 600 | [6 empty] | 14:46 | LHF 1
| 32204997 | 14:41 | 14:42 | 15:06 | 1531 | 1595 | 0:16 | 0.14 | 0.11 | 0.7 | 0.022 | 0.019 | 350 | 330 | 750 |  |  |  |  | 30 | 300 | [6 empty] | 15:08 | LHF 2
| 12204998 | 14:57 | 14:59 | 15:34 | 1569 | 1598 | 0:13 | 0.19 | 0.14 | 0.92 | 0.026 | 0.013 |  | 270 | 400 |  |  |  |  | 126 | 300 | [6 empty] | 15:35 | LHF 1
| 22204999 | 15:23 | 15:24 | 15:43 | 1555 | 1595 | 0:13 | 0.16 | 0.19 | 0.6 | 0.027 | 0.031 | 150 |  | 500 |  |  |  |  | 40 | 600 |  |  | 150 |  |  |  | 15:44 | LHF 2
| 32205000 | 15:43 | 15:45 | 16:30 | 1575 | 1590 | 0:13 | 0.21 | 0.21 | 0.7 | 0.024 | 0.024 | 340 |  | 800 |  |  |  |  | 100 | 400 |  |  | 200 |  |  |  | 16:31 | LHF 1
| 12205001 | 15:59 | 16:00 | 16:51 | 1568 | 1585 | 0:11 | 0.15 | 0.18 | 0.8 | 0.034 | 0.025 |  |  | 700 |  |  |  |  | 100 | [7 empty] | 16:52 | LHF 2
| 22205002 | 16:41 | 16:43 | 17:24 | 1620 | 1588 | 0:08 | 0.22 | 0.14 | 0.64 | 0.024 | 0.021 | 1250 | 210 | 200 |  |  |  |  | 140 | [7 empty] | 17:25 | LHF 1
| 32205003 | 17:16 | 17:17 | 17:43 | 1574 | 1590 | 0:10 | 0.14 | 0.1 | 0.72 | 0.038 | 0.021 |  | 230 | 400 |  |  |  |  | 80 | 300 | [6 empty] | 17:44 | LHF 2
| 12205004 | 17:33 | 17:37 | 18:13 | 1594 | 1589 | 0:09 | 0.2 | 0.23 | 0.85 | 0.03 | 0.019 |  | 140 | 350 |  |  |  |  | 110 | 600 |  |  |  |  | 120 |  | 18:15 | LHF 1
| 32205006 | 18:32 | 18:36 | 19:12 | 1545 | 1612 | 0:17 | 0.06 | 0.06 | 0.31 | 0.014 | 0.016 | 200 | 170 | [11 empty] | 200 |  | 19:15 | LHF 1
| 12205007 | 18:21 | 18:22 | 18:44 | 1581 | 1621 | 0:14 | 0.13 | 0.18 | 0.57 | 0.022 | 0.021 | 800 | 100 | [5 empty] | 120 | 600 | [6 empty] | 18:45 | LHF 2
| 22205005 | 19:30 | 19:32 | 19:56 | 1619 | 1611 | 0:09 | 0.02 | 0.05 | 0.32 | 0.013 | 0.022 | 100 | 90 | [6 empty] | 300 |  |  |  |  | 180 |  | 19:57 | LHF 1
| 32205008 | 19:46 | 19:47 | 20:01 | 1578 | 1612 | 0:10 | 0.17 | 0.19 | 0.66 | 0.028 | 0.032 |  | 60 | 500 |  |  |  |  | 30 | 700 | [6 empty] | 20:02 | LHF 2
| 12205009 | 20:32 | 20:35 | 20:51 | 1607 | 1611 | 0:12 | 0.05 | 0.08 | 0.33 | 0.01 | 0.019 | [8 empty] | 1600 |  |  |  |  | 160 |  | 20:52 | LHF 1
| 22205010 | 20:51 | 20:52 | 21:17 | 1554 | 1600 | 0:11 | 0.14 | 0.17 | 0.74 | 0.017 | 0.018 | 350 | 30 | [5 empty] | 110 | 400 | [6 empty] | 21:18 | LHF 2
| 32205011 | 21:05 | 21:07 | 21:30 | 1617 | 1615 | 0:11 | 0.05 | 0.06 | 0.27 | 0.01 | 0.015 | 230 | 200 | [11 empty] | 160 |  | 21:40 | LHF 1
| 12205012 | 21:50 | 21:51 | 22:15 | 1558 | 1597 | 0:15 | 0.19 | 0.17 | 0.89 | 0.025 | 0.02 |  | 130 | 500 |  |  |  |  | 110 | 600 | [6 empty] | 22:17 | LHF 2
| 22205013 | 22:04 | .22:05 | 22:28 | 1605 | 1612 | 0:09 | 0.06 | 0.09 | 0.28 | 0.017 | 0.017 | 200 | 170 | [6 empty] | 200 |  |  |  |  | 150 |  | 22:28 | LHF 1
| 32205014 | 22:43 | 22:48 | 23:22 | 1565 | 1595 | 0:17 | 0.17 | 0.19 | 0.85 | 0.02 | 0.019 |  | 75 | 500 |  |  |  |  | 150 | 300 | [6 empty] | 23:24 | LHF 2
| 12205015 | 23:00 | 23:01 | 23:16 | 1576 | 1590 | 0:08 | 0.15 | 0.2 | 0.74 | 0.029 | 0.025 | 300 | [6 empty] | 80 | 300 | [6 empty] | 23:17 | LHF 1
| 22205016 | 23:27 | 23:28 | 23:59 | 1607 | 1585 | 0:10 | 0.21 | 0.18 | 0.75 | 0.03 | 0.025 | 800 | 200 | [5 empty] | 130 | 600 | [6 empty] | 0:01 | LHF 1
| 32205017 | 23:49 | 23:50 | 0:21 | 1557 | 1595 | 0:19 | 0.22 | 0.16 | 0.89 | 0.027 | 0.023 |  | 160 | 700 |  |  |  |  | 80 | 100 | [6 empty] | 0:22 | LHF 2
| 12205018 | 0:06 | 0:07 | 0:54 | 1559 | 1593 | 0:18 | 0.17 | 0.16 | 0.89 | 0.02 | 0.018 | 500 | 250 | [5 empty] | 120 | 600 | [6 empty] | 0:55 | LHF 1
| 32205020 | 0:46 | 0:47 | 1:36 | 1552 | 1613 | 0:20 | 0.19 | 0.19 | 0.83 | 0.018 | 0.017 |  | 250 | 500 |  |  |  |  | 60 | 550 |  |  | 100 |  |  |  | 1:36 | LHF 2
| 22205019 | 1:12 | 1:13 | 1:43 | 1589 | 1588 | 0:10 | 0.21 | 0.17 | 0.82 | 0.023 | 0.027 | 600 | 170 | [5 empty] | 80 | 300 | [6 empty] | 1:44 | LHF 1
| 12205021 | 1:57 | 1:58 | 2:43 | 1583 | 1605 | 0:21 | 0.21 | 0.2 | 0.8 | 0.028 | 0.018 |  | 250 | 350 |  |  |  |  | 40 | 500 | [6 empty] | 2:43 | LHF 2
| 32205022 | 2:13 | 2:14 | 2:34 | 1559 | 1595 | 0:10 | 0.14 | 0.14 | 0.63 | 0.025 | 0.024 | 500 | 150 | [5 empty] | 100 | 300 | [6 empty] | 2:35 | LHF 1
| 22205023 | 2:14 | 2:15 | 2:40 | 1577 | 1588 | 0:08 | 0.22 | 0.22 | 0.78 | 0.036 | 0.021 | 750 | 200 | [5 empty] | 100 | 300 | [6 empty] | 2:42 | LHF 1
| 12205024 | 3:01 | 3:02 | 3:16 | 1577 | 1588 | 0:08 | 0.22 | 0.22 | 0.78 | 0.036 | 0.021 | 750 | 200 | [5 empty] | 100 | 300 | [6 empty] | 3:28 | LHF 1
| 32205025 | 3:12 | 3:13 | 3:54 | 1549 | 1620 | 0:26 | 0.17 | 0.14 | 0.66 | 0.025 | 0.02 | 250 | 150 | [5 empty] | 40 | 500 |  |  | 150 |  |  |  | 3:58 | LHF 2
| 22205026 | 3:56 | 3:57 | 4:10 | 1551 | 1590 | 0:10 | 0.23 | 0.19 | 0.86 | 0.025 | 0.021 | 650 | 100 | [5 empty] | 120 | 600 | [6 empty] | 4:11 | LHF 1
| 12205027 | 4:11 | 4:12 | 5:11 | 1579 | 1615 | 0:20 | 0.2 | 0.2 | 0.84 | 0.025 | 0.023 | 800 | 160 | [5 empty] | 120 | 600 |  |  | 100 |  |  |  | 5:21 | LHF 2
| 32205028 | 4:36 | 4:37 | 5:01 | 1601 | 1595 | 0:11 | 0.14 | 0.14 | 0.62 | 0.028 | 0.019 | 600 | 120 | [5 empty] | 110 | 300 | [6 empty] | 5:03 | LHF 1
19.04.22 | 22205029 | 5:14 | 5:15 | 5:46 | 1564 | 1630 | 0:19 | 0.18 | 0.27 | 0.92 | 0.017 | 0.02 | [7 empty] | 60 | 600 | [6 empty] | 5:47 | LHF 1
19.04.22 | 12205030 | 5:56 | 5:57 | 6:05 | 1608 | 1607 | 0:07 | 0.17 | 0.13 | 0.59 | 0.021 | 0.021 | 700 | 160 | [5 empty] | 70 | [7 empty] | 6:07 | LHF 2
20.04.22 | 32205031 | 6:14 | 6:15 | 6:33 | 1537 | 1598 | 0:17 | 0.13 | 0.18 | 0.51 |  |  | 100 | 230 | 800 |  |  |  |  | 60 | 400 | [6 empty] | 6:34 | LHF 2
20.04.22 | 12205032 | 6:53 | 6:54 | 7:41 | 1583 | 1600 | 0:15 | 0.18 | 0.13 | 1.13 | 0.016 | 0.038 | 600 | 200 | 250 |  |  |  |  | 20 |  |  | 357 | 1100 |  |  |  | 7:42 | LHF 1
| 32205034 | 6:50 | 6:51 | 7:28 | 1574 | 1600 | 0:13 | 0.12 | 0.12 | 0.54 |  |  |  | 230 | 750 |  |  |  |  | 70 | 300 |  |  | 100 |  |  |  | 7:31 | LHF 2
| 22205033 | 7:55 | 7:56 | 8:32 | 1559 | 1599 | 0:17 | 0.15 | 0.14 | 1.17 | 0.015 | 0.03 | 300 | 140 | 250 | [5 empty] | 300 |  | 400 | 1087 |  |  |  | 8:35 | LHF 1
| 12205035 | 8:00 | 8:01 | 8:36 | 1585 | 1610 | 0:14 | 0.13 | 0.14 | 0.54 | 0.017 | 0.026 |  | 200 | 750 |  |  |  |  | 80 | 300 |  |  | 100 |  |  |  | 8:38 | LHF 2
| 22205037 | 8:47 | 8:48 | 9:44 | 1592 | 1600 | 0:21 | 0.17 | 0.19 | 1.22 | 0.016 | 0.025 |  | 140 | 100 | [5 empty] | 300 |  | 404 | 1087 |  |  |  | 9:45 | LHF 1
| 32205036 | 9:01 | 9:02 | 9:38 | 1580 | 1602 | 0:18 | 0.19 | 0.15 | 0.8 | 0.014 | 0.028 | 1000 | 270 | [5 empty] | 155 | 600 |  |  | 100 |  |  |  | 9:38 | LHF 2
| 12205038 | 9:58 | 9:59 | 11:02 | 1539 | 1600 | 0:20 | 0.16 | 0.12 | 1.14 | 0.023 | 0.019 | 200 | 100 | [8 empty] | 404 | 1200 |  |  |  | 11:02 | LHF 1
| 32205040 | 10:02 | 10:03 | 10:53 | 1562 | 1600 | 0:18 | 0.19 | 0.29 | 0.89 | 0.023 | 0.025 | 550 | 330 | 250 |  |  |  |  | 60 | 300 |  |  | 100 |  |  |  | 10:54 | LHF 2
| 12205041 | 11:19 | 11:22 | 11:58 | 1553 | 1600 | 0:14 | 0.17 | 0.12 | 1.12 | 0.019 | 0.025 | 200 | 70 | [6 empty] | 500 |  | 404 | 1087 |  |  |  | 12:00 | LHF 1
| 32205042 | 11:36 | 11:37 | 11:59 | 1597 | 1605 | 0:11 | 0.18 | 0.12 | 0.7 | 0.024 | 0.023 | 600 | 330 | 250 |  |  |  |  | 110 | 400 |  |  | 100 |  |  |  | 12:01 | LHF 2
| 12205043 | 12:18 | 12:19 | 13:03 | 1557 | 1605 | 0:12 | 0.15 | 0.09 | 1.14 | 0.022 | 0.026 | 220 | 200 | [8 empty] | 404 | 1087 |  |  |  | 13:04 | LHF 1
| 32205044 | 12:30 | 12:31 | 13:01 | 1584 | 1600 | 0:10 | 0.22 | 0.16 | 0.8 | 0.033 | 0.035 | 830 | 200 | [5 empty] | 120 | 600 | [6 empty] | 13:02 | LHF 2
| 12205045 | 13:21 | 13:22 | 17:06 | 1574 | 1600 | 0:30 | 0.19 | 0.21 | 1.24 | 0.014 | 0.025 | 430 | 300 | [5 empty] | 10 | 300 |  | 375 |  |  |  |  | 17:10 | LHF 1
| 32205046 | 13:45 | 13:46 | 14:08 | 1578 | 1600 | 0:13 | 0.18 | 0.15 | 0.73 | 0.03 | 0.035 | 330 | 300 | 530 |  |  |  |  | 110 | 500 | [6 empty] | 14:10 | LHF 2
| 12205047 | 14:25 | 14:26 | 15:06 | 1533 | 1616 | 0:12 | 0.05 | 0.06 | 0.3 | 0.022 | 0.027 | 46 | [5 empty] | 400 |  | 856 | [6 empty] | 15:15 | LHF 2
| 32205048 | 15:15 | 15:17 | 16:02 | 1565 | 1616 | 0:23 | 0.18 | 0.14 | 1.1 | 0.015 | 0.027 | 200 | 100 | 150 |  |  |  |  | 40 | 300 | [6 empty] | 16:03 | LHF 1
| 12205049 | 15:35 | 15:37 | 16:17 | 1630 | 1615 | 0:08 | 0.08 | 0.35 | 0.34 | 0.02 | 0.035 | 280 | 264 | [6 empty] | 309 | [6 empty] | 16:19 | LHF 2
| 12205051 | 16:35 | 16:36 | 16:55 | 1596 | 1624 | 0:11 | 0.19 | 0.07 | 0.69 | 0.026 | 0.025 | 442 | 495 | [5 empty] | 123 | 814 |  |  | 152 |  |  |  | 16:57 | LHF 2
| 32205050 | 17:05 | 17:07 | 17:25 | 1570 | 1615 | 0:08 | 0.07 | 0.65 | 0.24 | 0.011 | 0.028 | 190 | 54 |  |  |  |  | 400 | [8 empty] | 17:27 | LHF 2
| 12205052 | 17:22 | 17:24 | 18:12 | 1566 | 1601 | 0:18 | 0.15 | 0.18 | 1.1 | 0.022 | 0.026 | 1000 | [7 empty] | 600 |  | 420 | 1150 |  |  |  | 18:13 | LHF 1
| 32205053 | 17:41 | 17:42 | 18:03 | 1626 | 1608 | 0:08 | 0.17 | 0.25 | 0.75 | 0.026 | 0.031 | 617 | 208 | [5 empty] | 157 | 307 |  |  | 152 |  |  |  | 18:05 | LHF 2
| 12205054 | 18:24 | 18:26 | 19:15 | 1554 | 1601 | 0:23 | 0.19 | 0.15 | 1.15 | 0.028 | 0.026 | 950 | [7 empty] | 300 |  | 404 |  |  |  |  | 19:25 | LHF 1
| 32205055 | 18:25 | 18:27 | 18:33 | 1623 | 1618 | 0:06 | 0.05 | 0.24 | 0.22 | 0.013 | 0.026 | 223 | 176 | [6 empty] | 102 | [6 empty] | 18:40 | LHF 2
| 22205039 | 18:48 | 18:49 | 19:18 | 1559 | 1610 | 0:16 | 0.17 | 0.22 | 0.73 | 0.007 | 0.02 | 735 | 208 | 75 |  |  |  |  | 146 | 815 |  |  | 152 |  |  |  | 19:19 | LHF 2
| 32205057 | 19:29 | 19:30 | 19:45 | 1610 | 1605 | 0:07 | 0.2 | 0.2 | 0.79 | 0.014 | 0.021 | 625 | 208 | 173 |  |  |  |  | 140 | 309 | [6 empty] | 19:46 | LHF 2
| 12205056 | 19:50 | 19:33 | 20:38 | 1577 | 1605 | 0:15 | 0.18 | 0.12 | 1.16 | 0.012 | 0.028 | 200 | 50 | [6 empty] | 300 |  | 409 | 1200 |  |  |  | 20:39 | LHF 1
| 22205058 | 20:14 | 20:15 | 20:43 | 1616 | 1608 | 0:10 | 0.19 | 0.12 | 0.68 | 0.015 | 0.027 | 515 | 547 | [5 empty] | 125 | 309 |  |  | 152 |  |  |  | 20:44 | LHF 2
| 32205059 | 21:19 | 21:21 | 21:44 | 1576 | 1603 | 0:13 | 0.15 | 0.08 | 1.08 | 0.017 | 0.026 | 100 | 100 | [6 empty] | 300 |  | 300 |  |  |  |  | 21:49 | LHF 1
| 12205060 | 21:32 | 21:33 | 21:53 | 1624 | 1610 | 0:07 | 0.18 | 0.23 | 0.67 | 0.012 | 0.025 | 367 | 311 | 244 |  |  |  |  | 141 | 920 |  |  | 152 |  |  |  | 21:54 | LHF 2
| 22205061 | 22:28 | 22:30 | 23:08 | 1590 | 1622 | 0:14 | 0.08 | 0.14 | 0.4 | 0.008 | 0.025 | 200 | 150 | [5 empty] | 60 | 600 |  |  | 152 |  |  |  | 23:10 | LHF 2
| 12205063 | 22:37 | 22:40 | 23:55 | 1546 | 1611 | 0:31 | 0.21 | 0.25 | 1.45 | 0.017 | 0.027 | 712 | 160 | 621 | [5 empty] | 609 | [6 empty] | 23:56 | LHF 1
| 32205062 | 12:16 | 12:20 | 12:54 | 1541 | 1595 | 0:13 | 0.23 | 0.22 | 0.79 | 0.015 | 0.028 | 1071 | 214 | [5 empty] | 111 | 609 |  |  | 152 |  |  |  | 12:54 | LHF 1
| 22205064 | 23:52 | 23:54 | 0:18 | 1575 | 1622 | 0:11 | 0.09 | 0.09 | 0.39 | 0.008 | 0.024 | 250 | 150 | [5 empty] | 90 | 600 |  |  | 152 |  |  |  | 0:22 | LHF 2
| 12205065 | 1:04 | 1:07 | 1:39 | 1564 | 1593 | 0:10 | 0.21 | 0.18 | 0.8 | 0.011 | 0.032 | 1017 | 211 | [5 empty] | 111 | 305 |  |  | 100 |  |  |  | 1:39 | LHF 1
| 22205067 | 0:58 | 1:00 | 1:42 | 1578 | 1622 | 0:19 | 0.13 | 0.12 | 0.43 | 0.01 | 0.022 | 200 | 100 | [5 empty] | 70 | 900 |  |  | 152 |  |  |  | 1:44 | LHF 2
| 32205066 | 1:58 | 2:00 | 2:54 | 1593 | 1619 | 0:17 | 0.13 | 0.16 | 0.35 | 0.005 | 0.021 | 80 | [6 empty] | 60 | 600 |  |  | 150 |  |  |  | 2:59 | LHF 2
| 22205069 | 2:44 | 2:47 | 2:18 | 1536 | 1580 | 0:12 | 0.19 | 0.21 | 0.2 | 0.012 | 0.022 |  | 213 | 826 |  |  |  |  | 91 | 305 |  |  | 200 |  |  |  | 3:18 | LHF 1
| 12205068 | 3:30 | 3:32 | 4:07 | 1570 | 1601 | 0:12 | 0.2 | 0.21 | 0.82 | 0.01 | 0.031 | 710 | 317 | 142 |  |  |  |  | 162 | 910 |  |  | 100 |  |  |  | 4:07 | LHF 1
| 32205070 | 3:23 | 3:28 | 4:25 | 1610 | 1620 | 0:19 | 0.09 | 0.15 | 0.37 | 0.01 | 0.026 | 100 | 50 | [5 empty] | 50 | 600 |  |  | 200 |  |  |  | 4:26 | LHF 2
| 22205071 | 4:32 | 4:40 | 5:03 | 1574 | 1605 | 0:17 | 0.21 | 0.15 | 0.7 | 0.015 | 0.036 | 300 | 200 | [5 empty] | 140 | 300 | [6 empty] | 5:03 | LHF 2
| 12205072 | 4:21 | 4:24 | 5:10 | 1543 | 1571 | 0:13 | 0.82 | 0.2 | 0.6 | 0.025 | 0.019 | 720 | 260 |  | 488 |  |  |  | 262 | 305 | [6 empty] | 5:11 | LHF 1
| 32205073 | 5:20 | 5:23 | 5:39 | 1619 | 1622 | 0:12 | 0.08 | 0.45 | 0.35 | 0.006 | 0.019 | 150 | 100 | [5 empty] | 50 | 60 | [6 empty] | 5:43 | LHF 2
20.04.22 | 22205074 | 5:57 | 5:57 | 6:13 | 1590 | 1605 | 0:11 | 0.1 | 0.12 | 0.25 |  |  | 1600 | 100 | [5 empty] | 150 | [7 empty] | 6:15 | LHF 2
20.04.22 | 12205075 | 5:25 | 5:27 | 6:14 | 1560 | 1567 | 0:12 | 0.71 | 0.23 | 0.59 | 0.022 | 0.021 | 609 | 316 | 278 | 447 |  |  |  | 335 | 305 | [6 empty] | 6:17 | LHF 1
21.04.22 | 32205076 | 6:10 | 6:15 | 6:45 | 1545 | 1605 | 0:15 | 0.22 | 0.21 | 0.8 | 0.041 | 0.022 | 700 | 250 | [5 empty] | 120 | 600 | [6 empty] | 6:45 | LHF 2
21.04.22 | 22205077 | 6:04 | 6:05 | 6:16 | 1565 | 1580 | 0:10 | 0.18 | 0.18 | 0.97 | 0.025 | 0.02 | 200 | 300 | 30 |  |  |  |  | 130 | [7 empty] | 6:16 | LHF 1
| 12205078 | 6:27 | 6:28 | 6:52 | 1565 | 1610 | 0:16 | 0.16 | 0.17 | 0.7 | 0.04 | 0.022 | 350 | 250 | [5 empty] | 90 | 600 | [6 empty] | 6:53 | LHF 1
| 32205079 | 7:13 | 7:15 | 7:57 | 1544 | 1615 | 0:18 | 0.19 | 0.21 | 0.84 | 0.041 | 0.02 | 800 | 200 | [5 empty] | 180 | 600 | [6 empty] | 7:58 | LHF 2
| 22205080 | 8:02 | 8:03 | 8:44 | 1548 | 1595 | 0:16 | 0.2 | 0.19 | 0.67 | 0.034 | 0.014 | 500 | 150 | [5 empty] | 130 | 500 | [6 empty] | 8:48 | LHF 1
| 12205081 | 8:20 | 8:21 | 9:00 | 1571 | 1602 | 0:14 | 0.2 | 0.25 | 0.86 | 0.04 | 0.026 | 800 | 250 | [5 empty] | 140 | 600 | [6 empty] | 9:00 | LHF 2
| 32205082 | 9:09 | 9:10 | 9:44 | 1544 | 1600 | 0:22 | 0.18 | 0.19 | 0.73 | 0.044 | 0.019 | 400 | 200 | [5 empty] | 110 | 300 |  |  | 200 |  |  |  | 9:45 | LHF 1
| 22205083 | 9:12 | 9:20 | 9:46 | 1568 | 1595 | 0:17 | 0.13 | 0.11 | 0.56 | 0.032 | 0.02 | 800 | 250 | [5 empty] | 135 | 300 | [6 empty] | 9:49 | LHF 2
| 12205084 | 10:02 | 10:03 | 10:24 | 1562 | 1589 | 0:14 | 0.16 | 21 | 0.66 | 0.03 | 0.02 | [7 empty] | 110 | 600 | [6 empty] | 10:24 | LHF 1
| 32205085 | 10:20 | 10:23 | 10:42 | 1544 | 1590 | 0:17 | 0.12 | 0.14 | 0.54 | 0.02 | 0.014 | 800 | 120 | [5 empty] | 140 | 300 | [6 empty] | 10:42 | LHF 2
| 22205086 | 11:05 | 11:06 | 11:26 | 1568 | 1586 | 0:14 | 0.12 | 0.14 | 0.54 | 0.02 | 0.014 |  | 150 | 800 |  |  |  |  | 160 |  |  |  | 100 |  |  |  | 11:27 | LHF 1
| 32205088 | 11:02 | 11:04 | 11:28 | 1613 | 1590 | 0:20 | 0.19 | 0.17 | 0.83 | 0.027 | 0.024 | 600 | 150 | [5 empty] | 120 | 600 | [6 empty] | 11:29 | LHF 2
| 22205089 | 11:39 | 11:40 | 12:06 | 1560 | 1585 | 0:12 | 0.19 | 0.22 | 0.83 | 0.024 | 0.02 | 550 | 150 | 150 |  |  |  |  | 140 | 600 |  |  | 100 |  |  |  | 12:07 | LHF 1
| 32205090 | 11:50 | 11:53 | 12:25 | 1593 | 1590 | 0:24 | 0.17 | 0.26 | 0.76 | 0.024 | 0.018 | 1050 | 80 | [5 empty] | 200 | 300 | [6 empty] | 12:26 | LHF 2
| 22205091 | 12:25 | 12:27 | 12:53 | 1528 | 1585 | 0:18 | 0.22 | 0.23 | 0.86 | 0.036 | 0.027 | 400 | 150 | 100 |  |  |  |  | 110 | 600 | [6 empty] | 12:54 | LHF 1
| 32205092 | 12:45 | 12:46 | 13:09 | 1592 | 1595 | 0:16 | 0.22 | 0.23 | 0.8 | 0.027 | 0.025 | 800 | 130 | [5 empty] | 170 | 300 | [6 empty] | 13:10 | LHF 2
| 22205093 | 13:09 | 13:10 | 13:37 | 1583 | 1595 | 0:14 | 0.16 | 0.19 | 0.79 | 0.032 | 0.033 | [7 empty] | 120 | [7 empty] | 13:39 | LHF 1
| 32205094 | 13:38 | 13:40 | 14:00 | 1588 | 1595 | 0:10 | 0.12 | 0.11 | 0.48 | 0.022 | 0.019 | 1000 | 200 | [5 empty] | 140 | 300 | [6 empty] | 14:00 | LHF 2
| 22205095 | 13:58 | 13:59 | 14:29 | 1606 | 1591 | 0:10 | 0.16 | 0.19 | 0.79 | 0.032 | 0.033 | 55 |  | 150 |  |  |  |  | 140 | 300 | [6 empty] | 14:34 | LHF 1
| 32205096 | 14:21 | 14:22 | 14:53 | 1582 | 1590 | 0:11 | 0.18 | 0.21 | 0.85 | 0.024 | 0.022 |  | 130 | 560 |  |  |  |  | 80 | 600 |  |  | 100 |  |  |  | 14:54 | LHF 2
| 32205098 | 14:46 | 14:48 | 15:21 | 1579 | 1592 | 0:13 | 0.21 | 0.2 | 0.81 | 0.024 | 0.02 | 500 | 100 | 250 |  |  |  |  | 120 | 300 | [6 empty] | 15:23 | LHF 1
| 32205099 | 15:04 | 15:05 | 15:45 | 1595 | 1600 | 0:11 | 0.21 | 0.18 | 0.92 | 0.026 | 0.023 |  | 230 | 550 |  |  |  |  | 80 | 500 |  |  | 100 |  |  |  | 15:48 | LHF 2
| 22205097 | 15:36 | 15:39 | 16:19 | 1582 | 1606 | 0:15 | 0.19 | 0.23 | 0.81 | 0.032 | 0.018 | 550 | 50 | [5 empty] | 140 | 300 |  |  | 100 |  |  |  | 16:20 | LHF 1
| 32205100 | 16:04 | 16:05 | 16:41 | 1562 | 1608 | 0:16 | 0.2 | 0.17 | 0.86 | 0.021 | 0.018 | 350 | 100 | [5 empty] | 80 | 500 |  |  | 100 |  |  |  | 16:42 | LHF 2
| 32205102 | 16:57 | 16:58 | 17:18 | 1525 | 1605 | 0:17 | 0.15 | 0.11 | 0.6 | 0.027 | 0.017 | 650 | 180 | [5 empty] | 100 | 500 | [6 empty] | 17:19 | LHF 2
| 22205101 | 17:35 | 17:36 | 17:55 | 1560 | 1603 | 0:14 | 0.13 | 0.15 | 0.59 | 0.021 | 0.014 | 700 | 100 | [5 empty] | 130 | [7 empty] | 17:56 | LHF 2
| 12205087 | 17:58 | 17:59 | 18:14 | 1594 | 1604 | 0:05 | 0.15 | 0.22 | 0.86 | 0.021 | 0.018 |  |  | 104 |  |  |  |  | 65 | 303 | [6 empty] | 18:15 | LHF 1
| 32205103 | 18:12 | 18:13 | 18:51 | 1557 | 1610 | 0:18 | 0.22 | 0.14 | 0.84 | 0.02 | 0.02 | 750 | 80 | [5 empty] | 90 | 400 | [6 empty] | 18:52 | LHF 2
| 22205104 | 18:27 | 18:28 | 19:04 | 1579 | 1605 | 0:11 | 0.19 | 0.18 | 0.76 | 0.027 | 0.021 | 561 | 60 | [5 empty] | 80 | 609 | [6 empty] | 19:05 | LHF 1
| 12205105 | 19:10 | 19:11 | 19:54 | 1565 | 1610 | 0:17 | 0.18 | 0.19 | 0.82 | 0.027 | 0.022 | 610 | 110 | [5 empty] | 130 | 500 |  |  | 100 |  |  |  | 19:56 | LHF 2
| 32205106 | 19:36 | 19:37 | 20:03 | 1551 | 1605 | 0:17 | 0.23 | 0.2 | 0.85 | 0.027 | 0.02 | 715 | 62 | [5 empty] | 113 | 608 | [6 empty] | 20:04 | LHF 1
| 12205107 | 20:08 | 20:09 | 20:51 | 1573 | 1595 | 0:14 | 0.2 | 0.19 | 0.88 | 0.031 | 0.024 | 550 | 80 | [5 empty] | 80 | 400 |  |  | 100 |  |  |  | 20:52 | LHF 2
| 22205108 | 20:22 | 20:23 | 21:03 | 1571 | 1604 | 0:11 | 0.2 | 0.18 | 0.88 | 0.027 | 0.022 | 812 | 61 | [5 empty] | 102 | 606 | [6 empty] | 21:05 | LHF 1
| 32205109 | 21:04 | 21:05 | 21:48 | 1553 | 1600 | 0:17 | 0.11 | 0.12 | 0.67 | 0.033 | 0.024 | 370 | 180 | [5 empty] | 140 | 300 |  |  | 100 |  |  |  | 21:50 | LHF 2
| 12205110 | 21:36 | 21:37 | 21:59 | 1580 | 1600 | 0:09 | 0.12 | 0.14 | 0.59 | 0.025 | 0.021 | 911 | 31 | [5 empty] | 134 | 606 | [6 empty] | 22:00 | LHF 1
| 32205112 | 22:18 | 22:19 | 22:44 | 1557 | 1600 | 0:16 | 0.22 | 0.21 | 0.89 | 0.032 | 0.027 | 650 | 180 | [5 empty] | 110 | 600 | [6 empty] | 22:44 | LHF 2
| 22205111 | 22:30 | 22:33 | 22:59 | 1552 | 1590 | 0:12 | 0.21 | 0.21 | 0.85 | 0.035 | 0.022 | 312 | 160 | [5 empty] | 104 | 305 | [6 empty] | 22:59 | LHF 1
| 12205113 | 22:55 | 22:56 | 4:48 | 1600 | 1616 | 0:20 | 0.14 | 0.21 | 1.14 | 0.028 | 0.028 | 1000 | 50 | 550 |  |  |  |  | 30 | 600 |  |  | 130 |  |  |  | 23:48 | LHF 2
| 32205114 | 23:08 | 23:11 | 23:48 | 1556 | 1586 | 0:12 | 0.27 | 0.23 | 0.9 | 0.025 | 0.024 | 612 | 165 | [5 empty] | 112 | 703 | [6 empty] | 23:49 | LHF 1
| 22205115 | 0:13 | 0:16 | 0:43 | 1539 | 1590 | 0:10 | 0.18 | 0.22 | 0.91 | 0.026 | 0.027 | 314 | 165 | 412 |  |  |  |  | 112 | [7 empty] | 12:43 | LHF 1
| 12205116 | 1:07 | 1:10 | 1:36 | 1569 | 1603 | 0:14 | 0.19 | 0.19 | 0.87 | 0.039 | 0.025 | 500 |  | 112 |  |  |  |  | 90 | 305 | [6 empty] | 1:36 | LHF 1
| 32205117 | 1:48 | 1:50 | 2:27 | 1572 | 1601 | 0:15 | 0.21 | 0.18 | 0.95 | 0.019 | 0.025 | 520 | 216 | [5 empty] | 120 | 607 | [6 empty] | 2:27 | LHF 1
| 22205118 | 2:29 | 2:30 | 3:04 | 1578 | 1600 | 0:15 | 0.17 | 0.22 | 1.21 | 0.024 | 0.024 | 900 | 100 | 500 | [5 empty] | 300 |  |  | 130 |  |  |  | 3:05 | LHF 2
| 12205119 | 2:52 | 2:55 | 3:17 | 1587 | 1602 | 0:11 | 0.23 | 0.19 | 0.98 | 0.021 | 0.027 | 612 | 112 | [5 empty] | 116 | 302 | [6 empty] | 3:17 | LHF 1
| 32205120 | 3:54 | 3:58 | 4:24 | 1591 | 1588 | 0:12 | 0.2 | 0.21 | 0.85 | 0.023 | 0.022 | 612 | 165 | [5 empty] | 135 | 302 | [6 empty] | 4:25 | LHF 1
| 12205121 | 4:34 | 4:35 | 5:23 | 1579 | 1600 | 0:20 | 0.17 | 0.1 | 1.02 | 0.034 | 0.03 | 1100 | 100 | 200 |  |  |  |  | 50 | 300 | [6 empty] | 5:24 | LHF 2
| 22205122 | 4:55 | 4:08 | 5:22 | 1580 | 1615 | 0:14 | 0.21 | 0.25 | 0.86 | 0.035 | 0.024 | 620 | 160 | [5 empty] | 120 | 305 |  |  |  |  | 59 |  | 5:22 | LHF 1
21.04.22 | 32205123 | 5:36 | 5:39 | 6:15 | 1552 | 1625 | 0:18 | 0.18 | 0.18 | 0.97 | 0.025 | 0.02 | 620 | 240 | [5 empty] | 124 | 610 | [6 empty] | 6:17 | LHF 1
21.04.22 | 12205124 | 5:44 | 5:45 | 6:20 | 1571 | 1600 | 0:20 | 0.17 | 0.16 | 1.06 | 0.028 | 0.032 | 800 |  | 500 |  |  |  |  | 30 | 300 | [6 empty] | 6:21 | LHF 2
22.04.22 | 22205125 | 6:22 | 6:25 | 6:46 | 1570 | 1595 | 0:10 | 0.22 | 0.24 | 0.83 | 0.021 | 0.021 | 623 | 222 | [5 empty] | 134 | 609 |  |  |  |  | 60 |  | 6:48 | LHF 1
22.04.22 | 32205126 | 7:19 | 7:21 | 7:43 | 1554 | 1595 | 0:11 | 0.11 | 0.1 | 0.56 | 0.017 | 0.02 | 750 | 212 | [5 empty] | 134 | [7 empty] | 7:44 | LHF 1
| 12205127 | 7:31 | 7:34 | 8:54 | 1641 | 1635 | 0:14 | 0.11 | 0.11 | 0.44 | 0.011 | 0.019 | 400 | 70 | [5 empty] | 70 | 1200 |  |  | 150 |  |  |  | 9:04 | LHF 2
| 22205128 | 8:07 | 8:10 | 8:38 | 1568 | 1605 | 0:14 | 0.19 | 0.21 | 0.83 | 0.017 | 0.019 | 790 | 214 | [5 empty] | 112 | 611 |  |  | 100 |  |  |  | 8:42 | LHF 1
| 32205129 | 8:52 | 8:55 | 9:38 | 1543 | 1596 | 0:17 | 0.19 | 0.22 | 0.86 | 0.017 | 0.021 | 517 | 297 | [5 empty] | 65 | 608 |  |  | 200 |  |  |  | 9:38 | LHF 1
| 12205130 | 9:18 | 9:19 | 10:46 | 1550 | 1632 | 0:30 | 0.1 | 0.06 | 0.46 | 0.016 | 0.022 | 350 | 400 | [5 empty] | 30 | 1500 |  |  | 152 |  |  |  | 10:47 | LHF 2
| 32205132 | 9:50 | 9:52 | 10:28 | 1569 | 1620 | 0:16 | 0.22 | 0.24 | 0.87 | 0.024 | 0.021 | 619 | 167 | [5 empty] | 113 | 609 |  |  | 100 |  |  |  | 10:28 | LHF 1
| 12205133 | 10:46 | 10:55 | 11:20 | 1577 | 1625 | 0:13 | 0.19 | 0.2 | 0.78 | 0.026 | 0.025 | 844 | 167 | [5 empty] | 127 |  |  |  | 152 |  |  |  | 11:20 | LHF 1
| 22205131 | 10:55 | 10:58 | 11:24 | 1615 | 1620 | 0:11 | 0.22 | 0.19 | 0.84 | 0.029 | 0.044 | 600 | 200 | [5 empty] | 100 | 300 |  |  | 152 |  |  |  | 11:26 | LHF 2
| 32205134 | 11:38 | 11:41 | 12:52 | 1582 | 1628 | 0:22 | 0.1 | 0.1 | 0.44 | 0.009 | 0.025 | 350 | 350 | [5 empty] | 50 | 600 |  |  | 152 |  |  |  | 12:52 | LHF 2
| 12205135 | 11:33 | 11:36 | 12:18 | 1581 | 1620 | 0:12 | 0.19 | 0.23 | 0.82 | 0.021 | 0.026 | 618 | 176 | [5 empty] | 135 |  |  |  | 152 |  |  |  | 12:18 | LHF 1
| 22205136 | 12:25 | 12:28 | 12:47 | 1560 | 1620 | 0:13 | 0.19 | 0.18 | 0.94 | 0.027 | 0.019 | 627 | 241 | [5 empty] | 156 | 609 |  |  | 152 |  |  |  | 12:50 | LHF 1
| 32205137 | 13:05 | 13:07 | 14:28 | 1572 | 1635 | 0:26 | 0.09 | 0.1 | 0.39 | 0.011 | 0.021 | 200 | 280 | [5 empty] | 35 | 600 |  |  | 150 |  |  |  | 14:30 | LHF 2
| 22205139 | 13:08 | 13:11 | 13:37 | 1567 | 1617 | 0:12 | 0.21 | 0.24 | 0.82 | 0.026 | 0.029 | 727 | 220 | [5 empty] | 134 | 608 |  |  | 200 |  |  |  | 13:37 | LHF 1
| 32205140 | 13:45 | 13:48 | 14:00 | 1557 | 1610 | 0:10 | 0.12 | 0.16 | 0.66 | 0.027 | 0.021 | 622 | 112 | [5 empty] | 134 | 305 | [6 empty] | 14:01 | LHF 1
| 12205138 | 14:15 | 14:20 | 14:44 | 1551 | 1596 | 0:16 | 0.23 | 0.17 | 0.89 | 0.019 | 0.019 |  | 250 | 600 |  |  |  |  | 130 | 600 | [6 empty] | 14:46 | LHF 1
| 12205143 | 14:41 | 14:42 | 15:06 | 1531 | 1595 | 0:16 | 0.14 | 0.11 | 0.7 | 0.022 | 0.019 | 350 | 330 | 750 |  |  |  |  | 30 | 300 | [6 empty] | 15:08 | LHF 2
| 32205142 | 14:57 | 14:59 | 15:34 | 1569 | 1598 | 0:13 | 0.19 | 0.14 | 0.92 | 0.026 | 0.013 |  | 270 | 400 |  |  |  |  | 126 | 300 | [6 empty] | 15:35 | LHF 1
| 22205141 | 15:23 | 15:24 | 15:43 | 1555 | 1595 | 0:13 | 0.16 | 0.19 | 0.6 | 0.027 | 0.031 | 150 |  | 500 |  |  |  |  | 40 | 600 |  |  | 150 |  |  |  | 15:44 | LHF 2
| 12205144 | 15:43 | 15:45 | 16:30 | 1575 | 1590 | 0:13 | 0.21 | 0.21 | 0.7 | 0.024 | 0.024 | 340 |  | 800 |  |  |  |  | 100 | 400 |  |  | 200 |  |  |  | 16:31 | LHF 1
| 32205145 | 15:59 | 16:00 | 16:51 | 1568 | 1585 | 0:11 | 0.15 | 0.18 | 0.8 | 0.034 | 0.025 |  |  | 700 |  |  |  |  | 100 | [7 empty] | 16:52 | LHF 2
| 12205147 | 16:41 | 16:43 | 17:24 | 1620 | 1588 | 0:08 | 0.22 | 0.14 | 0.64 | 0.024 | 0.021 | 1250 | 210 | 200 |  |  |  |  | 140 | [7 empty] | 17:25 | LHF 1
| 22205146 | 17:16 | 17:17 | 17:43 | 1574 | 1590 | 0:10 | 0.14 | 0.1 | 0.72 | 0.038 | 0.021 |  | 230 | 400 |  |  |  |  | 80 | 300 | [6 empty] | 17:44 | LHF 2
| 32205148 | 17:33 | 17:37 | 18:13 | 1594 | 1589 | 0:09 | 0.2 | 0.23 | 0.85 | 0.03 | 0.019 |  | 140 | 350 |  |  |  |  | 110 | 600 |  |  |  |  | 120 |  | 18:15 | LHF 1
| 22205150 | 18:32 | 18:36 | 19:12 | 1545 | 1612 | 0:17 | 0.06 | 0.06 | 0.31 | 0.014 | 0.016 | 200 | 170 | [11 empty] | 200 |  | 19:15 | LHF 1
| 12205149 | 18:21 | 18:22 | 18:44 | 1581 | 1621 | 0:14 | 0.13 | 0.18 | 0.57 | 0.022 | 0.021 | 800 | 100 | [5 empty] | 120 | 600 | [6 empty] | 18:45 | LHF 2
| 32205151 | 19:30 | 19:32 | 19:56 | 1619 | 1611 | 0:09 | 0.02 | 0.05 | 0.32 | 0.013 | 0.022 | 100 | 90 | [6 empty] | 300 |  |  |  |  | 180 |  | 19:57 | LHF 1
| 22205152 | 19:46 | 19:47 | 20:01 | 1578 | 1612 | 0:10 | 0.17 | 0.19 | 0.66 | 0.028 | 0.032 |  | 60 | 500 |  |  |  |  | 30 | 700 | [6 empty] | 20:02 | LHF 2
| 12205153 | 20:32 | 20:35 | 20:51 | 1607 | 1611 | 0:12 | 0.05 | 0.08 | 0.33 | 0.01 | 0.019 | [8 empty] | 1600 |  |  |  |  | 160 |  | 20:52 | LHF 1
| 32205154 | 20:51 | 20:52 | 21:17 | 1554 | 1600 | 0:11 | 0.14 | 0.17 | 0.74 | 0.017 | 0.018 | 350 | 30 | [5 empty] | 110 | 400 | [6 empty] | 21:18 | LHF 2
| 12205156 | 21:05 | 21:07 | 21:30 | 1617 | 1615 | 0:11 | 0.05 | 0.06 | 0.27 | 0.01 | 0.015 | 230 | 200 | [11 empty] | 160 |  | 21:40 | LHF 1
| 22205155 | 21:50 | 21:51 | 22:15 | 1558 | 1597 | 0:15 | 0.19 | 0.17 | 0.89 | 0.025 | 0.02 |  | 130 | 500 |  |  |  |  | 110 | 600 | [6 empty] | 22:17 | LHF 2
| 32205157 | 22:04 | .22:05 | 22:28 | 1605 | 1612 | 0:09 | 0.06 | 0.09 | 0.28 | 0.017 | 0.017 | 200 | 170 | [6 empty] | 200 |  |  |  |  | 150 |  | 22:28 | LHF 1
| 12205158 | 22:43 | 22:48 | 23:22 | 1565 | 1595 | 0:17 | 0.17 | 0.19 | 0.85 | 0.02 | 0.019 |  | 75 | 500 |  |  |  |  | 150 | 300 | [6 empty] | 23:24 | LHF 2
| 22205159 | 23:00 | 23:01 | 23:16 | 1576 | 1590 | 0:08 | 0.15 | 0.2 | 0.74 | 0.029 | 0.025 | 300 | [6 empty] | 80 | 300 | [6 empty] | 23:17 | LHF 1
| 32205160 | 23:27 | 23:28 | 23:59 | 1607 | 1585 | 0:10 | 0.21 | 0.18 | 0.75 | 0.03 | 0.025 | 800 | 200 | [5 empty] | 130 | 600 | [6 empty] | 0:01 | LHF 1
| 12205161 | 23:49 | 23:50 | 0:21 | 1557 | 1595 | 0:19 | 0.22 | 0.16 | 0.89 | 0.027 | 0.023 |  | 160 | 700 |  |  |  |  | 80 | 100 | [6 empty] | 0:22 | LHF 2
| 22205162 | 0:06 | 0:07 | 0:54 | 1559 | 1593 | 0:18 | 0.17 | 0.16 | 0.89 | 0.02 | 0.018 | 500 | 250 | [5 empty] | 120 | 600 | [6 empty] | 0:55 | LHF 1
| 12205164 | 0:46 | 0:47 | 1:36 | 1552 | 1613 | 0:20 | 0.19 | 0.19 | 0.83 | 0.018 | 0.017 |  | 250 | 500 |  |  |  |  | 60 | 550 |  |  | 100 |  |  |  | 1:36 | LHF 2
| 22205165 | 1:12 | 1:13 | 1:43 | 1589 | 1588 | 0:10 | 0.21 | 0.17 | 0.82 | 0.023 | 0.027 | 600 | 170 | [5 empty] | 80 | 300 | [6 empty] | 1:44 | LHF 1
| 32205163 | 1:57 | 1:58 | 2:43 | 1583 | 1605 | 0:21 | 0.21 | 0.2 | 0.8 | 0.028 | 0.018 |  | 250 | 350 |  |  |  |  | 40 | 500 | [6 empty] | 2:43 | LHF 2
| 12205166 | 2:13 | 2:14 | 2:34 | 1559 | 1595 | 0:10 | 0.14 | 0.14 | 0.63 | 0.025 | 0.024 | 500 | 150 | [5 empty] | 100 | 300 | [6 empty] | 2:35 | LHF 1
| 22205167 | 3:01 | 3:02 | 3:16 | 1577 | 1588 | 0:08 | 0.22 | 0.22 | 0.78 | 0.036 | 0.021 | 750 | 200 | [5 empty] | 100 | 300 | [6 empty] | 3:28 | LHF 1
| 32205168 | 3:56 | 3:57 | 4:10 | 1551 | 1590 | 0:10 | 0.23 | 0.19 | 0.86 | 0.025 | 0.021 | 650 | 100 | [5 empty] | 120 | 600 | [6 empty] | 4:11 | LHF 1
| 12205169 | 4:11 | 4:12 | 5:11 | 1579 | 1615 | 0:20 | 0.2 | 0.2 | 0.84 | 0.025 | 0.023 | 800 | 160 | [5 empty] | 120 | 600 |  |  | 100 |  |  |  | 5:21 | LHF 2
| 22205170 | 4:36 | 4:37 | 5:01 | 1601 | 1595 | 0:11 | 0.14 | 0.14 | 0.62 | 0.028 | 0.019 | 600 | 120 | [5 empty] | 110 | 300 | [6 empty] | 5:03 | LHF 1
22.04.22 | 32205171 | 5:14 | 5:15 | 5:46 | 1564 | 1630 | 0:19 | 0.18 | 0.27 | 0.92 | 0.025 | 0.023 | [7 empty] | 60 | 600 | [6 empty] | 5:47 | LHF 1
22.04.22 | 12205172 | 5:56 | 5:57 | 6:05 | 1608 | 1607 | 0:07 | 0.17 | 0.13 | 0.59 | 0.041 | 0.022 | 700 | 160 | [5 empty] | 70 | [7 empty] | 6:07 | LHF 2
23.04.22 | 32205174 | 7:01 | 7:02 | 7:51 | 1543 | 1622 | 0:22 | 0.25 | 0.15 | 0.94 | 0.014 | 0.02 |  | 150 | 400 |  |  |  |  | 135 | 500 |  |  |  |  | 40 |  | 7:52 | LHF 1
| 22205173 | 7:21 | 7:23 | 7:50 | 1534 | 1604 | 0:19 | 0.14 | 0.19 | 0.98 | 0.019 | 0.022 | 1800 |  | 600 |  |  |  |  | 20 | 600 | [6 empty] | 7:50 | LHF 2
23.04.22 | 12205175 | 6:37 | 6:38 | 7:09 | 1572 | 1625 | 0:17 | 0.2 | 0.19 | 0.72 | 0.013 | 0.016 | 180 | 160 | [5 empty] | 100 | 600 | [6 empty] | 7:09 | LHF 2
| 32205176 | 8:17 | 8:18 | 9:11 | 1589 | 1615 | 0:17 | 0.21 | 0.17 | 0.83 | 0.013 |  | 290 | 120 | [5 empty] | 155 | 500 | [6 empty] | 9:15 | LHF 1
| 12205178 | 8:11 | 8:12 | 8:36 | 1587 | 1617 | 0:14 | 0.12 | 0.12 | 0.72 | 0.012 | 0.022 | 350 | 350 | [5 empty] | 120 | 300 | [6 empty] | 8:40 | LHF 2
| 22205177 | 8:49 | 8:50 | 9:13 | 1578 | 1601 | 0:17 | 0.21 | 0.17 | 0.83 | 0.013 |  | 2050 |  | 600 |  |  |  |  | 30 | 300 | [6 empty] | 9:13 | LHF 2
| 32205179 | 9:31 | 9:32 | 9:53 | 1610 | 1610 | 0:09 | 0.2 | 0.16 | 0.73 | 0.015 | 0.023 |  | 200 | 250 |  |  |  |  | 150 | 300 | [6 empty] | 9:53 | LHF 1
| 12205180 | 9:45 | 9:46 | 10:22 | 1579 | 1602 | 0:16 | 0.17 | 0.19 | 1.28 | 0.012 | 0.028 | 2400 |  | 600 |  |  |  |  | 40 | 700 | [6 empty] | 10:22 | LHF 2
| 22205181 | 10:07 | 10:08 | 10:49 | 1544 | 1617 | 0:20 | 0.21 | 0.18 | 0.82 | 0.012 | 0.021 |  | 250 | 600 |  |  |  |  | 160 | 300 | [6 empty] | 10:50 | LHF 1
| 32205182 | 10:55 | 10:56 | 11:12 | 1583 | 1619 | 0:11 | 0.11 | 0.14 | 0.51 | 0.012 | 0.021 | 350 | 120 | [5 empty] | 100 | 300 | [6 empty] | 11:12 | LHF 2
| 12205183 | 11:11 | 11:12 | 11:39 | 1571 | 1605 | 0:17 | 0.17 | 0.19 | 1.25 | 0.012 | 0.026 | 450 | 200 | 1800 | [5 empty] | 300 | [6 empty] | 11:41 | LHF 1
| 32205185 | 11:43 | 11:44 | 12:14 | 1550 | 1625 | 0:14 | 0.15 | 0.12 | 0.59 | 0.02 | 0.029 | [7 empty] | 90 | 300 | [6 empty] | 12:14 | LHF 2
| 12205186 | 12:08 | 12:09 | 12:34 | 1574 | 1620 | 0:11 | 0.2 | 0.18 | 0.77 | 0.016 | 0.025 |  | 300 | 100 |  |  |  |  | 120 | 500 | [6 empty] | 12:35 | LHF 1
| 32205187 | 12:35 | 12:36 | 12:55 | 1572 | 1604 | 0:17 | 0.19 | 0.2 | 1.26 | 0.016 | 0.025 | 2400 |  | 600 |  |  |  |  | 40 | 300 | [6 empty] | 12:55 | LHF 2
| 22205184 | 13:03 | 13:04 | 13:39 | 1581 | 1619 | 0:13 | 0.21 | 0.19 | 0.67 | 0.015 | 0.016 |  | 150 | 500 |  |  |  |  | 140 | 300 |  |  |  |  | 30 |  | 13:44 | LHF 1
| 12205188 | 13:40 | 13:41 | 13:54 | 1594 | 1618 | 0:10 | 0.12 | 0.15 | 0.44 | [17 empty] | 13:54 | LHF 2
| 32205189 | 14:00 | 14:04 | 14:18 | 1571 | 1602 | 0:12 | 0.14 | 0.15 | 0.51 | 0.02 | 0.023 | 1200 |  | 1300 | [12 empty] | 14:18 | LHF 1
| 22205190 | 14:50 | 14:52 | 15:12 | 1563 | 1607 | 0:14 | 0.06 | 0.54 | 0.3 | 0.012 | 0.018 | 900 | 150 | [5 empty] | 180 | 300 | [6 empty] | 15:15 | LHF 2
| 12205191 | 14:58 | 15:01 | 15:18 | 1578 | 1595 | 0:14 | 0.12 | 0.18 | 0.66 | 0.017 | 0.021 | 516 | 60 | [5 empty] | 138 | [7 empty] | 15:18 | LHF 1
| 32205192 | 15:40 | 15:45 | 16:08 | 1619 | 1596 | 0:11 | 0.15 | 0.14 | 0.84 | 0.015 | 0.022 |  | 420 | [5 empty] | 147 | 304 | [6 empty] | 16:09 | LHF 1
| 22205193 | 16:00 | 16:02 | 16:24 | 1576 | 1600 | 0:13 | 0.11 | 0.15 | 0.55 | 0.014 | 0.013 | 800 | 200 | [5 empty] | 140 | [7 empty] | 16:27 | LHF 2
| 32205195 | 16:52 | 16:57 | 17:09 | 1603 | 1608 | 0:09 | 0.13 | 0.16 | 0.64 | 0.019 | 0.022 | 109 | 120 | [5 empty] | 113 | 305 | [6 empty] | 17:10 | LHF 1
| 22205196 | 16:58 | 16:58 | 17:22 | 1599 | 1603 | 0:14 | 0.12 | 0.1 | 0.55 | 0.019 | 0.02 | 800 | 150 | [5 empty] | 140 | 300 | [6 empty] | 17:30 | LHF 2
| 32205197 | 17:33 | 17:36 | 17:55 | 1591 | 1590 | 0:08 | 0.15 | 0.14 | 0.71 | 0.016 | 0.025 | 212 | 229 | [5 empty] | 155 | 610 | [6 empty] | 17:56 | LHF 1
| 12205194 | 19:58 | 18:00 | 18:20 | 1559 | 1595 | 0:12 | 0.12 | 0.1 | 0.55 | 0.019 | 0.02 | 800 | 150 | [5 empty] | 180 | [7 empty] | 18:24 | LHF 2
| 32205199 | 18:08 | 18:11 | 18:41 | 1559 | 1584 | 0:13 | 0.15 | 0.13 | 0.58 | 0.025 | 0.023 | 272 | 220 | [5 empty] | 167 | 500 | [6 empty] | 18:41 | LHF 1
| 22205198 | 18:40 | 18:40 | 19:10 | 1556 | 1590 | 0:13 | 0.12 | 0.1 | 0.55 | 0.019 | 0.02 | 800 | 100 | [5 empty] | 160 | 900 | [6 empty] | 19:20 | LHF 2
| 12205200 | 18:52 | 18:56 | 19:47 | 1587 | 1588 | 0:14 | 0.21 | 0.18 | 0.69 | 0.014 | 0.021 | 156 | 228 | [5 empty] | 184 | 400 | [6 empty] | 19:47 | LHF 1
| 22205201 | 19:49 | 19:49 | 20:02 | 1594 | 1589 | 0:08 | 0.06 | 0.54 | 0.3 | 0.012 | 0.018 | 900 | 150 | 200 |  |  |  |  | 200 | [7 empty] | 20:10 | LHF 2
| 32205202 | 19:56 | 19:58 | 20:39 | 1542 | 1589 | 0:14 | 0.17 | 0.11 | 0.67 | 0.02 | 0.022 | 305 | 323 | [5 empty] | 135 | [7 empty] | 20:40 | LHF 1
| 12205203 | 20:20 | 20:26 | 20:58 | 1568 | 1605 | 0:15 | 0.18 | 0.15 | 0.79 | 0.017 | 0.022 | 900 | 100 | 200 |  |  |  |  | 400 | [7 empty] | 21:00 | LHF 2
| 32205205 | 20:47 | 20:50 | 21:36 | 1591 | 1616 | 0:12 | 0.06 | 0.54 | 0.3 | 0.012 | 0.018 | 211 | 131 | [11 empty] | 147 |  | 21:37 | LHF 1
| 22205204 | 21:19 | 21:21 | 22:05 | 1569 | 1605 | 0:14 | 0.19 | 0.19 | 0.88 | 0.021 | 0.033 | 900 | 300 | [5 empty] | 180 | 600 | [6 empty] | 22:08 | LHF 2
| 32205207 | 22:17 | 22:19 | 22:40 | 1570 | 1616 | 0:10 | 0.05 | 0.05 | 0.27 | 0.009 | 0.017 | 200 | 140 | [11 empty] | 147 |  | 22:41 | LHF 1
| 12205206 | 22:50 | 22:52 | 23:28 | 1591 | 1615 | 0:12 | 0.05 | 0.04 | 0.31 | 0.009 | 0.016 | 200 | 150 | [11 empty] | 147 |  | 23:29 | LHF 1
| 22205208 | 22:41 | 22:42 | 23:12 | 1544 | 1595 | 0:14 | 0.2 | 0.18 | 0.87 | 0.015 | 0.022 | 750 | 160 | [5 empty] | 110 | 500 |  |  | 100 |  |  |  | 23:43 | LHF 2
| 32205209 | 23:33 | 23:34 | 0:10 | 1569 | 1595 | 0:14 | 0.15 | 0.16 | 0.69 | 0.016 | 0.028 | 550 | 180 | [5 empty] | 110 | 900 |  |  | 100 |  |  |  | 0:42 | LHF 2
| 12205210 | 23:49 | 23:51 | 0:21 | 1586 | 1615 | 0:12 | 0.04 | 0.05 | 0.3 | 0.008 | 0.013 | 130 | 100 | [11 empty] | 147 |  | 0:24 | LHF 1
| 22205211 | 0:30 | 0:31 | 1:11 | 1556 | 1595 | 0:14 | 0.2 | 0.18 | 0.76 | 0.019 | 0.021 | 300 | 130 | [5 empty] | 100 | 900 | [6 empty] | 1:14 | LHF 2
| 32205212 | 1:44 | 1:49 | 2:12 | 1541 | 1595 | 0:14 | 0.17 | 0.15 | 0.64 | 0.009 | 0.012 | 710 | 160 | [5 empty] | 110 | 600 | [6 empty] | 2:14 | LHF 1
| 12205213 | 3:03 | 3:04 | 3:14 | 1605 | 1605 | 0:10 | 0.1 | 0.12 | 0.46 | 0.016 | 0.017 | [15 empty] | 3:16 | LHF 2
| 32205215 | 2:53 | 2:57 | 3:10 | 1652 | 1612 | 0:23 | 0.05 | 0.05 | 0.38 | 0.007 | 0.016 |  | 40 | [11 empty] | 147 |  | 3:22 | LHF 2
| 22205214 | 3:45 | 3:46 | 4:23 | 1573 | 1615 | 0:19 | 0.16 | 0.16 | 1.14 | 0.015 | 0.025 | 1200 | 100 | 1000 |  |  |  |  | 30 | 600 | [6 empty] | 3:24 | LHF 1
| 12205216 | 4:41 | 4:42 | 5:26 | 1550 | 1610 | 0:18 | 0.14 | 0.13 | 1.34 | 0.015 | 0.025 | [8 empty] | 500 | [6 empty] | 5:28 | LHF 2
23.04.22 | 32205217 | 5:14 | 5:15 | 5:46 | 1564 | 1630 | 0:19 | 0.18 | 0.27 | 0.92 | 0.025 | 0.023 | [7 empty] | 60 | 600 | [6 empty] | 5:47 | LHF 1
23.04.22 | 12205219 | 5:23 | 5:30 | 6:03 | 1570 | 1609 | 0:14 | 0.05 | 0.07 | 0.3 | 0.01 | 0.014 | 60 | 30 | [11 empty] | 147 |  | 6:04 | LHF 2
24.04.22 | 22205218 | 6:10 | 6:15 | 6:45 | 1545 | 1605 | 0:15 | 0.22 | 0.21 | 0.8 | 0.041 | 0.022 | 700 | 250 | [5 empty] | 120 | 600 | [6 empty] | 6:45 | LHF 2
24.04.22 | 32205220 | 6:04 | 6:05 | 6:16 | 1565 | 1580 | 0:10 | 0.18 | 0.18 | 0.97 | 0.025 | 0.02 | 200 | 300 | 30 |  |  |  |  | 130 | [7 empty] | 6:16 | LHF 1
| 12205222 | 6:27 | 6:28 | 6:52 | 1565 | 1610 | 0:16 | 0.16 | 0.17 | 0.7 | 0.04 | 0.022 | 350 | 250 | [5 empty] | 90 | 600 | [6 empty] | 6:53 | LHF 1
| 22205221 | 7:13 | 7:15 | 7:57 | 1544 | 1615 | 0:18 | 0.19 | 0.21 | 0.84 | 0.041 | 0.02 | 800 | 200 | [5 empty] | 180 | 600 | [6 empty] | 7:58 | LHF 2
| 32205223 | 8:02 | 8:03 | 8:44 | 1548 | 1595 | 0:16 | 0.2 | 0.19 | 0.67 | 0.034 | 0.014 | 500 | 150 | [5 empty] | 130 | 500 | [6 empty] | 8:48 | LHF 1
| 12205224 | 8:20 | 8:21 | 9:00 | 1571 | 1602 | 0:14 | 0.2 | 0.25 | 0.86 | 0.04 | 0.026 | 800 | 250 | [5 empty] | 140 | 600 | [6 empty] | 9:00 | LHF 2
| 32205226 | 9:09 | 9:10 | 9:44 | 1544 | 1600 | 0:22 | 0.18 | 0.19 | 0.73 | 0.044 | 0.019 | 400 | 200 | [5 empty] | 110 | 300 |  |  | 200 |  |  |  | 9:45 | LHF 1
| 12205227 | 9:12 | 9:20 | 9:46 | 1568 | 1595 | 0:17 | 0.13 | 0.11 | 0.56 | 0.032 | 0.02 | 800 | 250 | [5 empty] | 135 | 300 | [6 empty] | 9:49 | LHF 2
| 32205228 | 10:02 | 10:03 | 10:24 | 1562 | 1589 | 0:14 | 0.16 | 21 | 0.66 | 0.03 | 0.02 | [7 empty] | 110 | 600 | [6 empty] | 10:24 | LHF 1
| 12205229 | 10:20 | 10:23 | 10:42 | 1544 | 1590 | 0:17 | 0.12 | 0.14 | 0.54 | 0.02 | 0.014 | 800 | 120 | [5 empty] | 140 | 300 | [6 empty] | 10:42 | LHF 2
| 32205230 | 11:05 | 11:06 | 11:26 | 1568 | 1586 | 0:14 | 0.12 | 0.14 | 0.54 | 0.02 | 0.014 |  | 150 | 800 |  |  |  |  | 160 |  |  |  | 100 |  |  |  | 11:27 | LHF 1
| 12205231 | 11:02 | 11:04 | 11:28 | 1613 | 1590 | 0:20 | 0.19 | 0.17 | 0.83 | 0.027 | 0.024 | 600 | 150 | [5 empty] | 120 | 600 | [6 empty] | 11:29 | LHF 2
| 32205232 | 11:39 | 11:40 | 12:06 | 1560 | 1585 | 0:12 | 0.19 | 0.22 | 0.83 | 0.024 | 0.02 | 550 | 150 | 150 |  |  |  |  | 140 | 600 |  |  | 100 |  |  |  | 12:07 | LHF 1
| 12205233 | 11:50 | 11:53 | 12:25 | 1593 | 1590 | 0:24 | 0.17 | 0.26 | 0.76 | 0.024 | 0.018 | 1050 | 80 | [5 empty] | 200 | 300 | [6 empty] | 12:26 | LHF 2
| 32205234 | 12:25 | 12:27 | 12:53 | 1528 | 1585 | 0:18 | 0.22 | 0.23 | 0.86 | 0.036 | 0.027 | 400 | 150 | 100 |  |  |  |  | 110 | 600 | [6 empty] | 12:54 | LHF 1
| 22205225 | 12:45 | 12:46 | 13:09 | 1592 | 1595 | 0:16 | 0.22 | 0.23 | 0.8 | 0.027 | 0.025 | 800 | 130 | [5 empty] | 170 | 300 | [6 empty] | 13:10 | LHF 2
| 12205235 | 13:09 | 13:10 | 13:37 | 1583 | 1595 | 0:14 | 0.16 | 0.19 | 0.79 | 0.032 | 0.033 | [7 empty] | 120 | [7 empty] | 13:39 | LHF 1
| 32205236 | 13:38 | 13:40 | 14:00 | 1588 | 1595 | 0:10 | 0.12 | 0.11 | 0.48 | 0.022 | 0.019 | 1000 | 200 | [5 empty] | 140 | 300 | [6 empty] | 14:00 | LHF 2
| 22205237 | 13:58 | 13:59 | 14:29 | 1606 | 1591 | 0:10 | 0.16 | 0.19 | 0.79 | 0.032 | 0.033 | 55 |  | 150 |  |  |  |  | 140 | 300 | [6 empty] | 14:34 | LHF 1
| 32205239 | 14:21 | 14:22 | 14:53 | 1582 | 1590 | 0:11 | 0.18 | 0.21 | 0.85 | 0.024 | 0.022 |  | 130 | 560 |  |  |  |  | 80 | 600 |  |  | 100 |  |  |  | 14:54 | LHF 2
| 22205240 | 14:46 | 14:48 | 15:21 | 1579 | 1592 | 0:13 | 0.21 | 0.2 | 0.81 | 0.024 | 0.02 | 500 | 100 | 250 |  |  |  |  | 120 | 300 | [6 empty] | 15:23 | LHF 1
| 32205241 | 15:04 | 15:05 | 15:45 | 1595 | 1600 | 0:11 | 0.21 | 0.18 | 0.92 | 0.026 | 0.023 |  | 230 | 550 |  |  |  |  | 80 | 500 |  |  | 100 |  |  |  | 15:48 | LHF 2
| 12205238 | 15:36 | 15:39 | 16:19 | 1582 | 1606 | 0:15 | 0.19 | 0.23 | 0.81 | 0.032 | 0.018 | 550 | 50 | [5 empty] | 140 | 300 |  |  | 100 |  |  |  | 16:20 | LHF 1
| 22205242 | 16:04 | 16:05 | 16:41 | 1562 | 1608 | 0:16 | 0.2 | 0.17 | 0.86 | 0.021 | 0.018 | 350 | 100 | [5 empty] | 80 | 500 |  |  | 100 |  |  |  | 16:42 | LHF 2
| 32205243 | 16:57 | 16:58 | 17:18 | 1525 | 1605 | 0:17 | 0.15 | 0.11 | 0.6 | 0.027 | 0.017 | 650 | 180 | [5 empty] | 100 | 500 | [6 empty] | 17:19 | LHF 2
| 12205244 | 17:35 | 17:36 | 17:55 | 1560 | 1603 | 0:14 | 0.13 | 0.15 | 0.59 | 0.021 | 0.014 | 700 | 100 | [5 empty] | 130 | [7 empty] | 17:56 | LHF 2
| 12205246 | 17:58 | 17:59 | 18:14 | 1594 | 1604 | 0:05 | 0.15 | 0.22 | 0.86 | 0.021 | 0.018 |  |  | 104 |  |  |  |  | 65 | 303 | [6 empty] | 18:15 | LHF 1
| 32205247 | 18:12 | 18:13 | 18:51 | 1557 | 1610 | 0:18 | 0.22 | 0.14 | 0.84 | 0.02 | 0.02 | 750 | 80 | [5 empty] | 90 | 400 | [6 empty] | 18:52 | LHF 2
| 22205245 | 18:27 | 18:28 | 19:04 | 1579 | 1605 | 0:11 | 0.19 | 0.18 | 0.76 | 0.027 | 0.021 | 561 | 60 | [5 empty] | 80 | 609 | [6 empty] | 19:05 | LHF 1
| 32205248 | 19:10 | 19:11 | 19:54 | 1565 | 1610 | 0:17 | 0.18 | 0.19 | 0.82 | 0.027 | 0.022 | 610 | 110 | [5 empty] | 130 | 500 |  |  | 100 |  |  |  | 19:56 | LHF 2
| 22205250 | 19:36 | 19:37 | 20:03 | 1551 | 1605 | 0:17 | 0.23 | 0.2 | 0.85 | 0.027 | 0.02 | 715 | 62 | [5 empty] | 113 | 608 | [6 empty] | 20:04 | LHF 1
| 32205251 | 20:08 | 20:09 | 20:51 | 1573 | 1595 | 0:14 | 0.2 | 0.19 | 0.88 | 0.031 | 0.024 | 550 | 80 | [5 empty] | 80 | 400 |  |  | 100 |  |  |  | 20:52 | LHF 2
| 12205249 | 20:22 | 20:23 | 21:03 | 1571 | 1604 | 0:11 | 0.2 | 0.18 | 0.88 | 0.027 | 0.022 | 812 | 61 | [5 empty] | 102 | 606 | [6 empty] | 21:05 | LHF 1
| 12205254 | 21:04 | 21:05 | 21:48 | 1553 | 1600 | 0:17 | 0.11 | 0.12 | 0.67 | 0.033 | 0.024 | 370 | 180 | [5 empty] | 140 | 300 |  |  | 100 |  |  |  | 21:50 | LHF 2
| 22205252 | 21:36 | 21:37 | 21:59 | 1580 | 1600 | 0:09 | 0.12 | 0.14 | 0.59 | 0.025 | 0.021 | 911 | 31 | [5 empty] | 134 | 606 | [6 empty] | 22:00 | LHF 1
| 32205253 | 22:18 | 22:19 | 22:44 | 1557 | 1600 | 0:16 | 0.22 | 0.21 | 0.89 | 0.032 | 0.027 | 650 | 180 | [5 empty] | 110 | 600 | [6 empty] | 22:44 | LHF 2
| 12205255 | 22:30 | 22:33 | 22:59 | 1552 | 1590 | 0:12 | 0.21 | 0.21 | 0.85 | 0.035 | 0.022 | 312 | 160 | [5 empty] | 104 | 305 | [6 empty] | 22:59 | LHF 1
| 22205256 | 22:55 | 22:56 | 4:48 | 1600 | 1616 | 0:20 | 0.14 | 0.21 | 1.14 | 0.028 | 0.028 | 1000 | 50 | 550 |  |  |  |  | 30 | 600 |  |  | 130 |  |  |  | 23:48 | LHF 2
| 32205257 | 23:08 | 23:11 | 23:48 | 1556 | 1586 | 0:12 | 0.27 | 0.23 | 0.9 | 0.025 | 0.024 | 612 | 165 | [5 empty] | 112 | 703 | [6 empty] | 23:49 | LHF 1
| 12205258 | 0:13 | 0:16 | 0:43 | 1539 | 1590 | 0:10 | 0.18 | 0.22 | 0.91 | 0.026 | 0.027 | 314 | 165 | 412 |  |  |  |  | 112 | [7 empty] | 12:43 | LHF 1
| 32205260 | 1:07 | 1:10 | 1:36 | 1569 | 1603 | 0:14 | 0.19 | 0.19 | 0.87 | 0.039 | 0.025 | 500 |  | 112 |  |  |  |  | 90 | 305 | [6 empty] | 1:36 | LHF 1
| 12205261 | 1:48 | 1:50 | 2:27 | 1572 | 1601 | 0:15 | 0.21 | 0.18 | 0.95 | 0.019 | 0.025 | 520 | 216 | [5 empty] | 120 | 607 | [6 empty] | 2:27 | LHF 1
| 22205259 | 2:29 | 2:30 | 3:04 | 1578 | 1600 | 0:15 | 0.17 | 0.22 | 1.21 | 0.024 | 0.024 | 900 | 100 | 500 | [5 empty] | 300 |  |  | 130 |  |  |  | 3:05 | LHF 2
| 32205262 | 2:52 | 2:55 | 3:17 | 1587 | 1602 | 0:11 | 0.23 | 0.19 | 0.98 | 0.021 | 0.027 | 612 | 112 | [5 empty] | 116 | 302 | [6 empty] | 3:17 | LHF 1
| 12205263 | 3:54 | 3:58 | 4:24 | 1591 | 1588 | 0:12 | 0.2 | 0.21 | 0.85 | 0.023 | 0.022 | 612 | 165 | [5 empty] | 135 | 302 | [6 empty] | 4:25 | LHF 1
| 22205264 | 4:34 | 4:35 | 5:23 | 1579 | 1600 | 0:20 | 0.17 | 0.1 | 1.02 | 0.034 | 0.03 | 1100 | 100 | 200 |  |  |  |  | 50 | 300 | [6 empty] | 5:24 | LHF 2
| 32205265 | 4:55 | 4:08 | 5:22 | 1580 | 1615 | 0:14 | 0.21 | 0.25 | 0.86 | 0.035 | 0.024 | 620 | 160 | [5 empty] | 120 | 305 |  |  |  |  | 59 |  | 5:22 | LHF 1
24.04.22 | 12205266 | 5:36 | 5:39 | 6:15 | 1552 | 1625 | 0:18 | 0.18 | 0.18 | 0.97 | 0.025 | 0.02 | 620 | 240 | [5 empty] | 124 | 610 | [6 empty] | 6:17 | LHF 1
24.04.22 | 22205267 | 5:44 | 5:45 | 6:20 | 1571 | 1600 | 0:20 | 0.17 | 0.16 | 1.06 | 0.028 | 0.032 | 800 |  | 500 |  |  |  |  | 30 | 300 | [6 empty] | 6:21 | LHF 2
25.04.22 | 32205268 | 6:14 | 6:15 | 6:33 | 1537 | 1598 | 0:17 | 0.13 | 0.18 | 0.51 |  |  | 100 | 230 | 800 |  |  |  |  | 60 | 400 | [6 empty] | 6:34 | LHF 2
25.04.22 | 12205269 | 6:53 | 6:54 | 7:41 | 1583 | 1600 | 0:15 | 0.18 | 0.13 | 1.13 | 0.016 | 0.038 | 600 | 200 | 250 |  |  |  |  | 20 |  |  | 357 | 1100 |  |  |  | 7:42 | LHF 1
| 22205270 | 6:50 | 6:51 | 7:28 | 1574 | 1600 | 0:13 | 0.12 | 0.12 | 0.54 |  |  |  | 230 | 750 |  |  |  |  | 70 | 300 |  |  | 100 |  |  |  | 7:31 | LHF 2
| 32205271 | 7:55 | 7:56 | 8:32 | 1559 | 1599 | 0:17 | 0.15 | 0.14 | 1.17 | 0.015 | 0.03 | 300 | 140 | 250 | [5 empty] | 300 |  | 400 | 1087 |  |  |  | 8:35 | LHF 1
| 12205272 | 8:00 | 8:01 | 8:36 | 1585 | 1610 | 0:14 | 0.13 | 0.14 | 0.54 | 0.017 | 0.026 |  | 200 | 750 |  |  |  |  | 80 | 300 |  |  | 100 |  |  |  | 8:38 | LHF 2
| 22205273 | 8:47 | 8:48 | 9:44 | 1592 | 1600 | 0:21 | 0.17 | 0.19 | 1.22 | 0.016 | 0.025 |  | 140 | 100 | [5 empty] | 300 |  | 404 | 1087 |  |  |  | 9:45 | LHF 1
| 32205274 | 9:01 | 9:02 | 9:38 | 1580 | 1602 | 0:18 | 0.19 | 0.15 | 0.8 | 0.014 | 0.028 | 1000 | 270 | [5 empty] | 155 | 600 |  |  | 100 |  |  |  | 9:38 | LHF 2
| 22205276 | 9:58 | 9:59 | 11:02 | 1539 | 1600 | 0:20 | 0.16 | 0.12 | 1.14 | 0.023 | 0.019 | 200 | 100 | [8 empty] | 404 | 1200 |  |  |  | 11:02 | LHF 1
| 32205277 | 10:02 | 10:03 | 10:53 | 1562 | 1600 | 0:18 | 0.19 | 0.29 | 0.89 | 0.023 | 0.025 | 550 | 330 | 250 |  |  |  |  | 60 | 300 |  |  | 100 |  |  |  | 10:54 | LHF 2
| 12205275 | 11:19 | 11:22 | 11:58 | 1553 | 1600 | 0:14 | 0.17 | 0.12 | 1.12 | 0.019 | 0.025 | 200 | 70 | [6 empty] | 500 |  | 404 | 1087 |  |  |  | 12:00 | LHF 1
| 22205278 | 11:36 | 11:37 | 11:59 | 1597 | 1605 | 0:11 | 0.18 | 0.12 | 0.7 | 0.024 | 0.023 | 600 | 330 | 250 |  |  |  |  | 110 | 400 |  |  | 100 |  |  |  | 12:01 | LHF 2
| 32205279 | 12:18 | 12:19 | 13:03 | 1557 | 1605 | 0:12 | 0.15 | 0.09 | 1.14 | 0.022 | 0.026 | 220 | 200 | [8 empty] | 404 | 1087 |  |  |  | 13:04 | LHF 1
| 12205280 | 12:30 | 12:31 | 13:01 | 1584 | 1600 | 0:10 | 0.22 | 0.16 | 0.8 | 0.033 | 0.035 | 830 | 200 | [5 empty] | 120 | 600 | [6 empty] | 13:02 | LHF 2
| 22205281 | 13:21 | 13:22 | 17:06 | 1574 | 1600 | 0:30 | 0.19 | 0.21 | 1.24 | 0.014 | 0.025 | 430 | 300 | [5 empty] | 10 | 300 |  | 375 |  |  |  |  | 17:10 | LHF 1
| 32205282 | 13:45 | 13:46 | 14:08 | 1578 | 1600 | 0:13 | 0.18 | 0.15 | 0.73 | 0.03 | 0.035 | 330 | 300 | 530 |  |  |  |  | 110 | 500 | [6 empty] | 14:10 | LHF 2
| 12205283 | 14:25 | 14:26 | 15:06 | 1533 | 1616 | 0:12 | 0.05 | 0.06 | 0.3 | 0.022 | 0.027 | 46 | [5 empty] | 400 |  | 856 | [6 empty] | 15:15 | LHF 2
| 22205284 | 15:15 | 15:17 | 16:02 | 1565 | 1616 | 0:23 | 0.18 | 0.14 | 1.1 | 0.015 | 0.027 | 200 | 100 | 150 |  |  |  |  | 40 | 300 | [6 empty] | 16:03 | LHF 1
| 32205285 | 15:35 | 15:37 | 16:17 | 1630 | 1615 | 0:08 | 0.08 | 0.35 | 0.34 | 0.02 | 0.035 | 280 | 264 | [6 empty] | 309 | [6 empty] | 16:19 | LHF 2
| 12205286 | 16:35 | 16:36 | 16:55 | 1596 | 1624 | 0:11 | 0.19 | 0.07 | 0.69 | 0.026 | 0.025 | 442 | 495 | [5 empty] | 123 | 814 |  |  | 152 |  |  |  | 16:57 | LHF 2
| 22205287 | 17:05 | 17:07 | 17:25 | 1570 | 1615 | 0:08 | 0.07 | 0.65 | 0.24 | 0.011 | 0.028 | 190 | 54 |  |  |  |  | 400 | [8 empty] | 17:27 | LHF 2
| 32205288 | 17:22 | 17:24 | 18:12 | 1566 | 1601 | 0:18 | 0.15 | 0.18 | 1.1 | 0.022 | 0.026 | 1000 | [7 empty] | 600 |  | 420 | 1150 |  |  |  | 18:13 | LHF 1
| 22205291 | 17:41 | 17:42 | 18:03 | 1626 | 1608 | 0:08 | 0.17 | 0.25 | 0.75 | 0.026 | 0.031 | 617 | 208 | [5 empty] | 157 | 307 |  |  | 152 |  |  |  | 18:05 | LHF 2
| 32205290 | 18:24 | 18:26 | 19:15 | 1554 | 1601 | 0:23 | 0.19 | 0.15 | 1.15 | 0.028 | 0.026 | 950 | [7 empty] | 300 |  | 404 |  |  |  |  | 19:25 | LHF 1
| 22205292 | 18:25 | 18:27 | 18:33 | 1623 | 1618 | 0:06 | 0.05 | 0.24 | 0.22 | 0.013 | 0.026 | 223 | 176 | [6 empty] | 102 | [6 empty] | 18:40 | LHF 2
| 12205289 | 18:48 | 18:49 | 19:18 | 1559 | 1610 | 0:16 | 0.17 | 0.22 | 0.73 | 0.007 | 0.02 | 735 | 208 | 75 |  |  |  |  | 146 | 815 |  |  | 152 |  |  |  | 19:19 | LHF 2
| 12205295 | 19:29 | 19:30 | 19:45 | 1610 | 1605 | 0:07 | 0.2 | 0.2 | 0.79 | 0.014 | 0.021 | 625 | 208 | 173 |  |  |  |  | 140 | 309 | [6 empty] | 19:46 | LHF 2
| 32205293 | 19:50 | 19:33 | 20:38 | 1577 | 1605 | 0:15 | 0.18 | 0.12 | 1.16 | 0.012 | 0.028 | 200 | 50 | [6 empty] | 300 |  | 409 | 1200 |  |  |  | 20:39 | LHF 1
| 32205296 | 20:14 | 20:15 | 20:43 | 1616 | 1608 | 0:10 | 0.19 | 0.12 | 0.68 | 0.015 | 0.027 | 515 | 547 | [5 empty] | 125 | 309 |  |  | 152 |  |  |  | 20:44 | LHF 2
| 12205297 | 21:19 | 21:21 | 21:44 | 1576 | 1603 | 0:13 | 0.15 | 0.08 | 1.08 | 0.017 | 0.026 | 100 | 100 | [6 empty] | 300 |  | 300 |  |  |  |  | 21:49 | LHF 1
| 12205298 | 21:32 | 21:33 | 21:53 | 1624 | 1610 | 0:07 | 0.18 | 0.23 | 0.67 | 0.012 | 0.025 | 367 | 311 | 244 |  |  |  |  | 141 | 920 |  |  | 152 |  |  |  | 21:54 | LHF 2
| 32205299 | 22:28 | 22:30 | 23:08 | 1590 | 1622 | 0:14 | 0.08 | 0.14 | 0.4 | 0.008 | 0.025 | 200 | 150 | [5 empty] | 60 | 600 |  |  | 152 |  |  |  | 23:10 | LHF 2
| 22205294 | 22:37 | 22:40 | 23:55 | 1546 | 1611 | 0:31 | 0.21 | 0.25 | 1.45 | 0.017 | 0.027 | 712 | 160 | 621 | [5 empty] | 609 | [6 empty] | 23:56 | LHF 1
| 32205301 | 12:16 | 12:20 | 12:54 | 1541 | 1595 | 0:13 | 0.23 | 0.22 | 0.79 | 0.015 | 0.028 | 1071 | 214 | [5 empty] | 111 | 609 |  |  | 152 |  |  |  | 12:54 | LHF 1
| 22205302 | 23:52 | 23:54 | 0:18 | 1575 | 1622 | 0:11 | 0.09 | 0.09 | 0.39 | 0.008 | 0.024 | 250 | 150 | [5 empty] | 90 | 600 |  |  | 152 |  |  |  | 0:22 | LHF 2
| 32205303 | 1:04 | 1:07 | 1:39 | 1564 | 1593 | 0:10 | 0.21 | 0.18 | 0.8 | 0.011 | 0.032 | 1017 | 211 | [5 empty] | 111 | 305 |  |  | 100 |  |  |  | 1:39 | LHF 1
| 12205300 | 0:58 | 1:00 | 1:42 | 1578 | 1622 | 0:19 | 0.13 | 0.12 | 0.43 | 0.01 | 0.022 | 200 | 100 | [5 empty] | 70 | 900 |  |  | 152 |  |  |  | 1:44 | LHF 2
| 32205305 | 1:58 | 2:00 | 2:54 | 1593 | 1619 | 0:17 | 0.13 | 0.16 | 0.35 | 0.005 | 0.021 | 80 | [6 empty] | 60 | 600 |  |  | 150 |  |  |  | 2:59 | LHF 2
| 12205306 | 2:44 | 2:47 | 2:18 | 1536 | 1580 | 0:12 | 0.19 | 0.21 | 0.2 | 0.012 | 0.022 |  | 213 | 826 |  |  |  |  | 91 | 305 |  |  | 200 |  |  |  | 3:18 | LHF 1
| 32205307 | 3:30 | 3:32 | 4:07 | 1570 | 1601 | 0:12 | 0.2 | 0.21 | 0.82 | 0.01 | 0.031 | 710 | 317 | 142 |  |  |  |  | 162 | 910 |  |  | 100 |  |  |  | 4:07 | LHF 1
| 12205308 | 3:23 | 3:28 | 4:25 | 1610 | 1620 | 0:19 | 0.09 | 0.15 | 0.37 | 0.01 | 0.026 | 100 | 50 | [5 empty] | 50 | 600 |  |  | 200 |  |  |  | 4:26 | LHF 2
| 32205309 | 4:32 | 4:40 | 5:03 | 1574 | 1605 | 0:17 | 0.21 | 0.15 | 0.7 | 0.015 | 0.036 | 300 | 200 | [5 empty] | 140 | 300 | [6 empty] | 5:03 | LHF 2
| 12205310 | 4:21 | 4:24 | 5:10 | 1543 | 1571 | 0:13 | 0.82 | 0.2 | 0.6 | 0.025 | 0.019 | 720 | 260 |  | 488 |  |  |  | 262 | 305 | [6 empty] | 5:11 | LHF 1
| 32205311 | 5:20 | 5:23 | 5:39 | 1619 | 1622 | 0:12 | 0.08 | 0.45 | 0.35 | 0.006 | 0.019 | 150 | 100 | [5 empty] | 50 | 60 | [6 empty] | 5:43 | LHF 2
25.04.22 | 12205312 | 5:57 | 5:57 | 6:13 | 1590 | 1605 | 0:11 | 0.1 | 0.12 | 0.25 |  |  | 1600 | 100 | [5 empty] | 150 | [7 empty] | 6:15 | LHF 2
25.04.22 | 12205314 | 5:25 | 5:27 | 6:14 | 1560 | 1567 | 0:12 | 0.71 | 0.23 | 0.59 | 0.022 | 0.021 | 609 | 316 | 278 | 447 |  |  |  | 335 | 305 | [6 empty] | 6:17 | LHF 1
26.04.22 | 12205315 | 7:59 | 8:00 | 8:31 | 1550 | 1607 | 0:17 | 0.13 | 0.16 | 0.52 | 0.012 | 0.017 |  | 50 | 350 |  |  |  |  | 40 | 600 |  |  |  |  | 74 |  | 8:32 | LHF 1
26.04.22 | 32205313 | 8:07 | 8:10 | 8:38 | 1604 | 1615 | 0:22 | 0.1 | 0.11 | 0.45 | 0.013 | 0.017 | 700 | 150 | [5 empty] | 140 | 600 | [6 empty] | 8:40 | LHF 2
| 12205316 | 8:43 | 8:45 | 9:30 | 1625 | 1610 | 0:13 | 0.14 | 0.14 | 0.47 | 0.014 | 0.03 |  | 220 | 450 |  |  |  |  | 60 | 600 |  |  |  |  | 74 |  | 9:32 | LHF 1
| 32205317 | 9:50 | 9:51 | 9:58 | 1621 | 1625 | 0:06 | 0.1 | 0.13 | 0.54 | 0.021 | 0.02 |  | 150 | 500 |  |  |  |  | 120 | 300 | [6 empty] | 9:58 | LHF 2
| 12205318 | 10:17 | 10:18 | 10:40 | 1615 | 1620 | 0:12 | 0.11 | 0.13 | 0.51 | 0.019 | 0.03 |  | 260 | 500 | [10 empty] | 74 |  | 10:41 | LHF 1
| 32205319 | 11:49 | 11:52 | 12:33 | 1632 | 1625 | 0:17 | 0.19 | 0.18 | 70 | 0.032 | 0.017 | 700 | 150 | [5 empty] | 110 | 600 | [6 empty] | 12:34 | LHF 1
| 12205320 | 12:41 | 12:42 | 13:23 | 1575 | 1607 | 0:19 | 0.25 | 0.2 | 0.72 | 0.054 | 0.028 | 1400 | 100 | [6 empty] | 600 |  |  | 200 |  |  |  | 13:23 | LHF 2
| 32205321 | 13:04 | 13:06 | 14:27 | 1573 | 1605 | 0:17 | 0.16 | 0.2 | 0.68 | 0.039 | 0.018 | 700 | 150 | [5 empty] | 100 | 300 | [6 empty] | 14:30 | LHF 1
| 12205322 | 14:18 | 14:19 | 15:03 | 1592 | 1625 | 0:20 | 0.19 | 0.16 | 0.8 | 0.064 | 0.02 |  | 350 | 900 |  |  |  |  | 180 | 900 |  |  | 150 |  |  |  | 15:03 | LHF 2
| 32205323 | 14:42 | 14:43 | 15:32 | 1538 | 1610 | 0:28 | 0.18 | 0.18 | 0.68 | 0.054 | 0.019 |  | 100 | 300 |  |  |  |  | 80 | 600 | [6 empty] | 15:33 | LHF 1
| 12205324 | 15:20 | 15:21 | 16:17 | 1601 | 1624 | 0:25 | 0.19 | 0.18 | 0.96 | 0.074 | 0.02 |  | 200 | 1050 |  |  |  |  | 160 | 1300 |  |  |  |  | 50 |  | 16:19 | LHF 2
| 32205325 | 15:44 | 15:45 | 16:26 | 1565 | 1610 | 0:22 | 0.16 | 0.19 | 0.78 | 0.064 | 0.018 | 1000 | 200 | [5 empty] | 100 | 900 | [6 empty] | 16:27 | LHF 1
| 12205326 | 16:35 | 16:36 | 17:31 | 1526 | 1622 | 0:31 | 0.19 | 0.15 | 0.89 | 0.056 | 0.019 |  | 250 | 1100 |  |  |  |  | 180 | 1000 |  |  |  |  | 60 |  | 17:32 | LHF 2
| 32205327 | 17:09 | 17:10 | 15:48 | 1618 | 1629 | 0:19 | 0.1 | 0.11 | 0.44 | 0.051 | 0.019 | 400 | 250 | 500 |  |  |  |  | 100 | 600 |  |  |  |  | 70 |  | 17:49 | LHF 1
| 12225328 | 18:22 | 18:23 | 18:59 | 1604 | 1627 | 0:16 | 0.15 | 0.21 | 0.68 | 0.048 | 0.039 |  | 200 | 800 |  |  |  |  | 120 | 600 | [6 empty] | 19:00 | LHF 1
| 32205329 | 18:33 | 18:34 | 18:55 | 1578 | 1623 | 0:14 | 0.23 | 0.17 | 0.92 | 0.034 | 0.022 |  | 200 | 1000 |  |  |  |  | 150 | 600 | [6 empty] | 18:56 | LHF 2
| 12205330 | 19:47 | 19:48 | 20:16 | 1591 | 1626 | 0:14 | 0.17 | 0.21 | 0.74 | 0.03 | 0.07 | 300 | 250 | 300 |  |  |  |  | 140 | 600 | [6 empty] | 20:16 | LHF 1
| 32205331 | 20:23 | 20:24 | 20:32 | 1598 | 1598 | 0:08 | [6 empty] | 200 | 800 |  |  |  |  | 100 | [7 empty] | 20:33 | LHF 2
| 22205304 | 20:54 | 20:55 | 21:26 | 1601 | 1616 | 0:19 | 0.19 | 0.16 | 0.87 | 0.032 | 0.021 |  | 200 | 1000 |  |  |  |  | 150 | 300 | [6 empty] | 21:30 | LHF 2
| 12205332 | 21:15 | 21:16 | 21:34 | 1599 | 1620 | 0:11 | 0.14 | 0.18 | 0.6 | 0.027 | 0.022 |  | 400 | 730 |  |  |  |  | 35 | 1000 | [6 empty] | 21:35 | LHF 1
| 32205333 | 22:00 | 22:02 | 22:40 | 1570 | 1620 | 0:18 | 0.18 | 0.19 | 0.82 | 0.033 | 0.02 | 800 | 200 | [5 empty] | 130 | 300 | [6 empty] | 22:45 | LHF 2
| 12205334 | 22:20 | 22:22 | 22:48 | 1582 | 1620 | 0:18 | 0.16 | 0.17 | 0.65 | 0.034 | 0.019 |  | 150 | 500 |  |  |  |  | 90 | 600 | [6 empty] | 22:50 | LHF 1
| 32205336 | 23:38 | 23:40 | 0:01 | 1586 | 1622 | 0:17 | 0.19 | 0.25 | 0.79 | 0.05 | 0.019 | 900 | 150 | [5 empty] | 115 | 300 | [6 empty] | 0:02 | LHF 2
| 12205337 | 0:01 | 0:05 | 0:29 | 1564 | 1620 | 0:19 | 0.16 | 0.19 | 0.69 | 0.038 | 0.017 |  | 150 | 600 |  |  |  |  | 165 | 400 | [6 empty] | 0:30 | LHF 1
| 22205335 | 0:42 | 0:44 | 1:21 | 1580 | 1619 | 0:13 | 0.19 | 0.12 | 0.73 | 0.035 | 0.029 | 300 | 220 | [5 empty] | 100 | [7 empty] | 1:24 | LHF 2
| 12205339 | 1:02 | 1:05 | 1:39 | 1555 | 1620 | 0:21 | 0.19 | 0.14 | 0.68 | 0.032 | 0.018 |  | 250 | 700 |  |  |  |  | 130 | 600 | [6 empty] | 1:40 | LHF 1
| 32205338 | 1:51 | 1:53 | 2:55 | 1593 | 1625 | 0:18 | 0.11 | 0.15 | 0.53 | 0.003 | 0.028 | 60 | 150 | 300 |  |  |  |  | 35 | [7 empty] | 2:56 | LHF 1
| 22205341 | 2:02 | 2:05 | 2:40 | 1567 | 1625 | 0:17 | 0.22 | 0.21 | 0.69 | 0.031 | 0.019 | 1300 | 80 | [5 empty] | 230 | 300 | [6 empty] | 2:42 | LHF 2
| 12205340 | 3:06 | 3:08 | 3:31 | 1613 | 1614 | 0:08 | 0.1 | 0.16 | 0.58 | 0.016 | 0.031 | [13 empty] | 50 |  | 3:35 | LHF 1
| 32205342 | 4:01 | 4:02 | 4:25 | 1600 | 1621 | 0:14 | 0.12 | 0.17 | 0.67 | 0.026 | 0.033 |  | 100 | 420 |  |  |  |  | 110 | 400 | [6 empty] | 4:25 | LHF 1
| 22205343 | 4:36 | 4:37 | 5:31 | 1609 | 1618 | 0:16 | 0.11 | 0.13 | 0.53 | 0.017 | 0.032 |  | 70 | 300 |  |  |  |  | 15 | 500 |  |  |  |  | 50 |  | 5:33 | LHF 1
26.04.22 | 12205344 | 5:04 | 5:06 | 5:41 | 1606 | 1620 | 0:13 | 0.18 | 0.21 | 0.69 | 0.03 | 0.028 | 500 | 200 | [5 empty] | 160 | 600 | [6 empty] | 5:41 | LHF 2
26.04.22 | 32205345 | 5:43 | 5:44 | 6:31 | 1578 | 1615 | 0:15 | 0.1 | 0.13 | 0.5 | 0.013 | 0.02 |  | 100 | 300 |  |  |  |  | 15 | 600 |  |  |  |  | 50 |  | 6:34 | LHF 1
27.04.22 | 22205346 | 6:14 | 6:15 | 6:33 | 1537 | 1598 | 0:17 | 0.13 | 0.18 | 0.51 |  |  | 100 | 230 | 800 |  |  |  |  | 60 | 400 | [6 empty] | 6:34 | LHF 2
27.04.22 | 12205347 | 6:53 | 6:54 | 7:41 | 1583 | 1600 | 0:15 | 0.18 | 0.13 | 1.13 | 0.016 | 0.038 | 600 | 200 | 250 |  |  |  |  | 20 |  |  | 357 | 1100 |  |  |  | 7:42 | LHF 1
| 22205348 | 6:50 | 6:51 | 7:28 | 1574 | 1600 | 0:13 | 0.12 | 0.12 | 0.54 |  |  |  | 230 | 750 |  |  |  |  | 70 | 300 |  |  | 100 |  |  |  | 7:31 | LHF 2
| 32205349 | 7:55 | 7:56 | 8:32 | 1559 | 1599 | 0:17 | 0.15 | 0.14 | 1.17 | 0.015 | 0.03 | 300 | 140 | 250 | [5 empty] | 300 |  | 400 | 1087 |  |  |  | 8:35 | LHF 1
| 12205350 | 8:00 | 8:01 | 8:36 | 1585 | 1610 | 0:14 | 0.13 | 0.14 | 0.54 | 0.017 | 0.026 |  | 200 | 750 |  |  |  |  | 80 | 300 |  |  | 100 |  |  |  | 8:38 | LHF 2
| 22205351 | 8:47 | 8:48 | 9:44 | 1592 | 1600 | 0:21 | 0.17 | 0.19 | 1.22 | 0.016 | 0.025 |  | 140 | 100 | [5 empty] | 300 |  | 404 | 1087 |  |  |  | 9:45 | LHF 1
| 12205353 | 9:01 | 9:02 | 9:38 | 1580 | 1602 | 0:18 | 0.19 | 0.15 | 0.8 | 0.014 | 0.028 | 1000 | 270 | [5 empty] | 155 | 600 |  |  | 100 |  |  |  | 9:38 | LHF 2
| 22205354 | 9:58 | 9:59 | 11:02 | 1539 | 1600 | 0:20 | 0.16 | 0.12 | 1.14 | 0.023 | 0.019 | 200 | 100 | [8 empty] | 404 | 1200 |  |  |  | 11:02 | LHF 1
| 12205355 | 10:02 | 10:03 | 10:53 | 1562 | 1600 | 0:18 | 0.19 | 0.29 | 0.89 | 0.023 | 0.025 | 550 | 330 | 250 |  |  |  |  | 60 | 300 |  |  | 100 |  |  |  | 10:54 | LHF 2
| 32205352 | 11:19 | 11:22 | 11:58 | 1553 | 1600 | 0:14 | 0.17 | 0.12 | 1.12 | 0.019 | 0.025 | 200 | 70 | [6 empty] | 500 |  | 404 | 1087 |  |  |  | 12:00 | LHF 1
| 22205356 | 11:36 | 11:37 | 11:59 | 1597 | 1605 | 0:11 | 0.18 | 0.12 | 0.7 | 0.024 | 0.023 | 600 | 330 | 250 |  |  |  |  | 110 | 400 |  |  | 100 |  |  |  | 12:01 | LHF 2
| 12205357 | 12:18 | 12:19 | 13:03 | 1557 | 1605 | 0:12 | 0.15 | 0.09 | 1.14 | 0.022 | 0.026 | 220 | 200 | [8 empty] | 404 | 1087 |  |  |  | 13:04 | LHF 1
| 32205358 | 12:30 | 12:31 | 13:01 | 1584 | 1600 | 0:10 | 0.22 | 0.16 | 0.8 | 0.033 | 0.035 | 830 | 200 | [5 empty] | 120 | 600 | [6 empty] | 13:02 | LHF 2
| 22205359 | 13:21 | 13:22 | 17:06 | 1574 | 1600 | 0:30 | 0.19 | 0.21 | 1.24 | 0.014 | 0.025 | 430 | 300 | [5 empty] | 10 | 300 |  | 375 |  |  |  |  | 17:10 | LHF 1
| 12205360 | 13:45 | 13:46 | 14:08 | 1578 | 1600 | 0:13 | 0.18 | 0.15 | 0.73 | 0.03 | 0.035 | 330 | 300 | 530 |  |  |  |  | 110 | 500 | [6 empty] | 14:10 | LHF 2
| 32205361 | 14:25 | 14:26 | 15:06 | 1533 | 1616 | 0:12 | 0.05 | 0.06 | 0.3 | 0.022 | 0.027 | 46 | [5 empty] | 400 |  | 856 | [6 empty] | 15:15 | LHF 2
| 22205363 | 15:15 | 15:17 | 16:02 | 1565 | 1616 | 0:23 | 0.18 | 0.14 | 1.1 | 0.015 | 0.027 | 200 | 100 | 150 |  |  |  |  | 40 | 300 | [6 empty] | 16:03 | LHF 1
| 12205364 | 15:35 | 15:37 | 16:17 | 1630 | 1615 | 0:08 | 0.08 | 0.35 | 0.34 | 0.02 | 0.035 | 280 | 264 | [6 empty] | 309 | [6 empty] | 16:19 | LHF 2
| 32205365 | 16:35 | 16:36 | 16:55 | 1596 | 1624 | 0:11 | 0.19 | 0.07 | 0.69 | 0.026 | 0.025 | 442 | 495 | [5 empty] | 123 | 814 |  |  | 152 |  |  |  | 16:57 | LHF 2
| 22205366 | 17:05 | 17:07 | 17:25 | 1570 | 1615 | 0:08 | 0.07 | 0.65 | 0.24 | 0.011 | 0.028 | 190 | 54 |  |  |  |  | 400 | [8 empty] | 17:27 | LHF 2
| 12205367 | 17:22 | 17:24 | 18:12 | 1566 | 1601 | 0:18 | 0.15 | 0.18 | 1.1 | 0.022 | 0.026 | 1000 | [7 empty] | 600 |  | 420 | 1150 |  |  |  | 18:13 | LHF 1
| 32205368 | 17:41 | 17:42 | 18:03 | 1626 | 1608 | 0:08 | 0.17 | 0.25 | 0.75 | 0.026 | 0.031 | 617 | 208 | [5 empty] | 157 | 307 |  |  | 152 |  |  |  | 18:05 | LHF 2
| 12205370 | 18:24 | 18:26 | 19:15 | 1554 | 1601 | 0:23 | 0.19 | 0.15 | 1.15 | 0.028 | 0.026 | 950 | [7 empty] | 300 |  | 404 |  |  |  |  | 19:25 | LHF 1
| 22205369 | 18:25 | 18:27 | 18:33 | 1623 | 1618 | 0:06 | 0.05 | 0.24 | 0.22 | 0.013 | 0.026 | 223 | 176 | [6 empty] | 102 | [6 empty] | 18:40 | LHF 2
| 32205371 | 18:48 | 18:49 | 19:18 | 1559 | 1610 | 0:16 | 0.17 | 0.22 | 0.73 | 0.007 | 0.02 | 735 | 208 | 75 |  |  |  |  | 146 | 815 |  |  | 152 |  |  |  | 19:19 | LHF 2
| 12205372 | 19:29 | 19:30 | 19:45 | 1610 | 1605 | 0:07 | 0.2 | 0.2 | 0.79 | 0.014 | 0.021 | 625 | 208 | 173 |  |  |  |  | 140 | 309 | [6 empty] | 19:46 | LHF 2
| 22205373 | 19:50 | 19:33 | 20:38 | 1577 | 1605 | 0:15 | 0.18 | 0.12 | 1.16 | 0.012 | 0.028 | 200 | 50 | [6 empty] | 300 |  | 409 | 1200 |  |  |  | 20:39 | LHF 1
| 32205374 | 20:14 | 20:15 | 20:43 | 1616 | 1608 | 0:10 | 0.19 | 0.12 | 0.68 | 0.015 | 0.027 | 515 | 547 | [5 empty] | 125 | 309 |  |  | 152 |  |  |  | 20:44 | LHF 2
| 12205375 | 21:19 | 21:21 | 21:44 | 1576 | 1603 | 0:13 | 0.15 | 0.08 | 1.08 | 0.017 | 0.026 | 100 | 100 | [6 empty] | 300 |  | 300 |  |  |  |  | 21:49 | LHF 1
| 22205376 | 21:32 | 21:33 | 21:53 | 1624 | 1610 | 0:07 | 0.18 | 0.23 | 0.67 | 0.012 | 0.025 | 367 | 311 | 244 |  |  |  |  | 141 | 920 |  |  | 152 |  |  |  | 21:54 | LHF 2
| 32205377 | 22:37 | 22:40 | 23:55 | 1546 | 1611 | 0:31 | 0.21 | 0.25 | 1.45 | 0.017 | 0.027 | 712 | 160 | 621 | [5 empty] | 609 | [6 empty] | 23:56 | LHF 1
| 12205378 | 12:16 | 12:20 | 12:54 | 1541 | 1595 | 0:13 | 0.23 | 0.22 | 0.79 | 0.015 | 0.028 | 1071 | 214 | [5 empty] | 111 | 609 |  |  | 152 |  |  |  | 12:54 | LHF 1
| 22205379 | 23:52 | 23:54 | 0:18 | 1575 | 1622 | 0:11 | 0.09 | 0.09 | 0.39 | 0.008 | 0.024 | 250 | 150 | [5 empty] | 90 | 600 |  |  | 152 |  |  |  | 0:22 | LHF 2
| 32205380 | 1:04 | 1:07 | 1:39 | 1564 | 1593 | 0:10 | 0.21 | 0.18 | 0.8 | 0.011 | 0.032 | 1017 | 211 | [5 empty] | 111 | 305 |  |  | 100 |  |  |  | 1:39 | LHF 1
| 22205382 | 0:58 | 1:00 | 1:42 | 1578 | 1622 | 0:19 | 0.13 | 0.12 | 0.43 | 0.01 | 0.022 | 200 | 100 | [5 empty] | 70 | 900 |  |  | 152 |  |  |  | 1:44 | LHF 2
| 32205383 | 1:58 | 2:00 | 2:54 | 1593 | 1619 | 0:17 | 0.13 | 0.16 | 0.35 | 0.005 | 0.021 | 80 | [6 empty] | 60 | 600 |  |  | 150 |  |  |  | 2:59 | LHF 2
| 12205381 | 2:44 | 2:47 | 2:18 | 1536 | 1580 | 0:12 | 0.19 | 0.21 | 0.2 | 0.012 | 0.022 |  | 213 | 826 |  |  |  |  | 91 | 305 |  |  | 200 |  |  |  | 3:18 | LHF 1
| 22205384 | 3:30 | 3:32 | 4:07 | 1570 | 1601 | 0:12 | 0.2 | 0.21 | 0.82 | 0.01 | 0.031 | 710 | 317 | 142 |  |  |  |  | 162 | 910 |  |  | 100 |  |  |  | 4:07 | LHF 1
| 32205385 | 4:32 | 4:40 | 5:03 | 1574 | 1605 | 0:17 | 0.21 | 0.15 | 0.7 | 0.015 | 0.036 | 300 | 200 | [5 empty] | 140 | 300 | [6 empty] | 5:03 | LHF 2
| 12205386 | 4:21 | 4:24 | 5:10 | 1543 | 1571 | 0:13 | 0.82 | 0.2 | 0.6 | 0.025 | 0.019 | 720 | 260 |  | 488 |  |  |  | 262 | 305 | [6 empty] | 5:11 | LHF 1
| 22205387 | 5:20 | 5:23 | 5:39 | 1619 | 1622 | 0:12 | 0.08 | 0.45 | 0.35 | 0.006 | 0.019 | 150 | 100 | [5 empty] | 50 | 60 | [6 empty] | 5:43 | LHF 2
27.04.22 | 32205388 | 5:57 | 5:57 | 6:13 | 1590 | 1605 | 0:11 | 0.1 | 0.12 | 0.25 |  |  | 1600 | 100 | [5 empty] | 150 | [7 empty] | 6:15 | LHF 2
27.04.22 | 12205389 | 5:25 | 5:27 | 6:14 | 1560 | 1567 | 0:12 | 0.71 | 0.23 | 0.59 | 0.022 | 0.021 | 609 | 316 | 278 | 447 |  |  |  | 335 | 305 | [6 empty] | 6:17 | LHF 1
28.04.22 | 22205390 | 6:10 | 6:15 | 6:45 | 1545 | 1605 | 0:15 | 0.22 | 0.21 | 0.8 | 0.041 | 0.022 | 700 | 250 | [5 empty] | 120 | 600 | [6 empty] | 6:45 | LHF 2
28.04.22 | 32205391 | 6:04 | 6:05 | 6:16 | 1565 | 1580 | 0:10 | 0.18 | 0.18 | 0.97 | 0.025 | 0.02 | 200 | 300 | 30 |  |  |  |  | 130 | [7 empty] | 6:16 | LHF 1
| 22205393 | 6:27 | 6:28 | 6:52 | 1565 | 1610 | 0:16 | 0.16 | 0.17 | 0.7 | 0.04 | 0.022 | 350 | 250 | [5 empty] | 90 | 600 | [6 empty] | 6:53 | LHF 1
| 12205392 | 7:13 | 7:15 | 7:57 | 1544 | 1615 | 0:18 | 0.19 | 0.21 | 0.84 | 0.041 | 0.02 | 800 | 200 | [5 empty] | 180 | 600 | [6 empty] | 7:58 | LHF 2
| 32205395 | 8:02 | 8:03 | 8:44 | 1548 | 1595 | 0:16 | 0.2 | 0.19 | 0.67 | 0.034 | 0.014 | 500 | 150 | [5 empty] | 130 | 500 | [6 empty] | 8:48 | LHF 1
| 12205396 | 8:20 | 8:21 | 9:00 | 1571 | 1602 | 0:14 | 0.2 | 0.25 | 0.86 | 0.04 | 0.026 | 800 | 250 | [5 empty] | 140 | 600 | [6 empty] | 9:00 | LHF 2
| 32205397 | 9:09 | 9:10 | 9:44 | 1544 | 1600 | 0:22 | 0.18 | 0.19 | 0.73 | 0.044 | 0.019 | 400 | 200 | [5 empty] | 110 | 300 |  |  | 200 |  |  |  | 9:45 | LHF 1
| 22205394 | 9:12 | 9:20 | 9:46 | 1568 | 1595 | 0:17 | 0.13 | 0.11 | 0.56 | 0.032 | 0.02 | 800 | 250 | [5 empty] | 135 | 300 | [6 empty] | 9:49 | LHF 2
| 12205398 | 10:02 | 10:03 | 10:24 | 1562 | 1589 | 0:14 | 0.16 | 21 | 0.66 | 0.03 | 0.02 | [7 empty] | 110 | 600 | [6 empty] | 10:24 | LHF 1
| 32205399 | 10:20 | 10:23 | 10:42 | 1544 | 1590 | 0:17 | 0.12 | 0.14 | 0.54 | 0.02 | 0.014 | 800 | 120 | [5 empty] | 140 | 300 | [6 empty] | 10:42 | LHF 2
| 22205400 | 11:05 | 11:06 | 11:26 | 1568 | 1586 | 0:14 | 0.16 | 21 | 0.66 | 0.03 | 0.02 |  | 150 | 800 |  |  |  |  | 160 |  |  |  | 100 |  |  |  | 11:27 | LHF 1
| 12205401 | 11:02 | 11:04 | 11:28 | 1613 | 1590 | 0:20 | 0.19 | 0.17 | 0.83 | 0.027 | 0.024 | 600 | 150 | [5 empty] | 120 | 600 | [6 empty] | 11:29 | LHF 2
| 32205402 | 11:39 | 11:40 | 12:06 | 1560 | 1585 | 0:12 | 0.19 | 0.22 | 0.83 | 0.024 | 0.02 | 550 | 150 | 150 |  |  |  |  | 140 | 600 |  |  | 100 |  |  |  | 12:07 | LHF 1
| 22205403 | 11:50 | 11:53 | 12:25 | 1593 | 1590 | 0:24 | 0.17 | 0.26 | 0.76 | 0.024 | 0.018 | 1050 | 80 | [5 empty] | 200 | 300 | [6 empty] | 12:26 | LHF 2
| 12205404 | 12:25 | 12:27 | 12:53 | 1528 | 1585 | 0:18 | 0.22 | 0.23 | 0.86 | 0.036 | 0.027 | 400 | 150 | 100 |  |  |  |  | 110 | 600 | [6 empty] | 12:54 | LHF 1
| 32205405 | 12:45 | 12:46 | 13:09 | 1592 | 1595 | 0:16 | 0.22 | 0.23 | 0.8 | 0.027 | 0.025 | 800 | 130 | [5 empty] | 170 | 300 | [6 empty] | 13:10 | LHF 2
| 22205406 | 13:09 | 13:10 | 13:37 | 1583 | 1595 | 0:14 | 0.16 | 0.19 | 0.79 | 0.032 | 0.033 | [7 empty] | 120 | [7 empty] | 13:39 | LHF 1
| 12205407 | 13:38 | 13:40 | 14:00 | 1588 | 1595 | 0:10 | 0.12 | 0.11 | 0.48 | 0.022 | 0.019 | 1000 | 200 | [5 empty] | 140 | 300 | [6 empty] | 14:00 | LHF 2
| 32205408 | 13:58 | 13:59 | 14:29 | 1606 | 1591 | 0:10 | 0.16 | 0.19 | 0.79 | 0.032 | 0.033 | 55 |  | 150 |  |  |  |  | 140 | 300 | [6 empty] | 14:34 | LHF 1
| 12205410 | 14:21 | 14:22 | 14:53 | 1582 | 1590 | 0:11 | 0.18 | 0.21 | 0.85 | 0.024 | 0.022 |  | 130 | 560 |  |  |  |  | 80 | 600 |  |  | 100 |  |  |  | 14:54 | LHF 2
| 22205409 | 14:46 | 14:48 | 15:21 | 1579 | 1592 | 0:13 | 0.21 | 0.2 | 0.81 | 0.024 | 0.02 | 500 | 100 | 250 |  |  |  |  | 120 | 300 | [6 empty] | 15:23 | LHF 1
| 32205411 | 15:04 | 15:05 | 15:45 | 1595 | 1600 | 0:11 | 0.21 | 0.18 | 0.92 | 0.026 | 0.023 |  | 230 | 550 |  |  |  |  | 80 | 500 |  |  | 100 |  |  |  | 15:48 | LHF 2
| 12205412 | 15:36 | 15:39 | 16:19 | 1582 | 1606 | 0:15 | 0.19 | 0.23 | 0.81 | 0.032 | 0.018 | 550 | 50 | [5 empty] | 140 | 300 |  |  | 100 |  |  |  | 16:20 | LHF 1
| 22205413 | 16:04 | 16:05 | 16:41 | 1562 | 1608 | 0:16 | 0.2 | 0.17 | 0.86 | 0.021 | 0.018 | 350 | 100 | [5 empty] | 80 | 500 |  |  | 100 |  |  |  | 16:42 | LHF 2
| 12205415 | 16:57 | 16:58 | 17:18 | 1525 | 1605 | 0:17 | 0.15 | 0.11 | 0.6 | 0.027 | 0.017 | 650 | 180 | [5 empty] | 100 | 500 | [6 empty] | 17:19 | LHF 2
| 22205416 | 17:35 | 17:36 | 17:55 | 1560 | 1603 | 0:14 | 0.13 | 0.15 | 0.59 | 0.021 | 0.014 | 700 | 100 | [5 empty] | 130 | [7 empty] | 17:56 | LHF 2
| 32205414 | 17:58 | 17:59 | 18:14 | 1594 | 1604 | 0:05 | 0.15 | 0.22 | 0.86 | 0.021 | 0.018 |  |  | 104 |  |  |  |  | 65 | 303 | [6 empty] | 18:15 | LHF 1
| 22205418 | 18:12 | 18:13 | 18:51 | 1557 | 1610 | 0:18 | 0.22 | 0.14 | 0.84 | 0.02 | 0.02 | 750 | 80 | [5 empty] | 90 | 400 | [6 empty] | 18:52 | LHF 2
| 32205419 | 18:27 | 18:28 | 19:04 | 1579 | 1605 | 0:11 | 0.19 | 0.18 | 0.76 | 0.027 | 0.021 | 561 | 60 | [5 empty] | 80 | 609 | [6 empty] | 19:05 | LHF 1
| 12205417 | 19:10 | 19:11 | 19:54 | 1565 | 1610 | 0:17 | 0.18 | 0.19 | 0.82 | 0.027 | 0.022 | 610 | 110 | [5 empty] | 130 | 500 |  |  | 100 |  |  |  | 19:56 | LHF 2
| 32205421 | 19:36 | 19:37 | 20:03 | 1551 | 1605 | 0:17 | 0.23 | 0.2 | 0.85 | 0.027 | 0.02 | 715 | 62 | [5 empty] | 113 | 608 | [6 empty] | 20:04 | LHF 1
| 22205420 | 20:08 | 20:09 | 20:51 | 1573 | 1595 | 0:14 | 0.2 | 0.19 | 0.88 | 0.031 | 0.024 | 550 | 80 | [5 empty] | 80 | 400 |  |  | 100 |  |  |  | 20:52 | LHF 2
| 12205422 | 20:22 | 20:23 | 21:03 | 1571 | 1604 | 0:11 | 0.2 | 0.18 | 0.88 | 0.027 | 0.022 | 812 | 61 | [5 empty] | 102 | 606 | [6 empty] | 21:05 | LHF 1
| 32205423 | 21:04 | 21:05 | 21:48 | 1553 | 1600 | 0:17 | 0.11 | 0.12 | 0.67 | 0.033 | 0.024 | 370 | 180 | [5 empty] | 140 | 300 |  |  | 100 |  |  |  | 21:50 | LHF 2
| 32205426 | 21:36 | 21:37 | 21:59 | 1580 | 1600 | 0:09 | 0.12 | 0.14 | 0.59 | 0.025 | 0.021 | 911 | 31 | [5 empty] | 134 | 606 | [6 empty] | 22:00 | LHF 1
| 22205424 | 22:15 | 22:16 | 22:46 | 1557 | 1600 | 0:16 | 0.22 | 0.21 | 0.89 | 0.032 | 0.027 | 650 | 180 | [5 empty] | 110 | 600 | [6 empty] | 22:48 | LHF 2
| 22205428 | 22:18 | 22:19 | 22:44 | 1557 | 1600 | 0:16 | 0.22 | 0.21 | 0.89 | 0.032 | 0.027 | 650 | 180 | [5 empty] | 110 | 600 | [6 empty] | 22:44 | LHF 2
| 32205427 | 22:30 | 22:33 | 22:59 | 1552 | 1590 | 0:12 | 0.21 | 0.21 | 0.85 | 0.035 | 0.022 | 312 | 160 | [5 empty] | 104 | 305 | [6 empty] | 22:59 | LHF 1
| 22205429 | 22:55 | 22:56 | 4:48 | 1600 | 1616 | 0:20 | 0.14 | 0.21 | 1.14 | 0.028 | 0.028 | 1000 | 50 | 550 |  |  |  |  | 30 | 600 |  |  | 130 |  |  |  | 23:48 | LHF 2
| 12205425 | 23:08 | 23:11 | 23:48 | 1556 | 1586 | 0:12 | 0.27 | 0.23 | 0.9 | 0.025 | 0.024 | 612 | 165 | [5 empty] | 112 | 703 | [6 empty] | 23:49 | LHF 1
| 32205430 | 23:59 | 0:02 | 0:51 | 1608 | 1600 | 0:16 | 0.17 | 0.19 | 1.1 | 0.025 | 0.031 | 900 |  | 500 |  |  |  |  | 40 | 600 | [6 empty] | 0:51 | LHF 2
| 22205431 | 0:13 | 0:16 | 0:43 | 1539 | 1590 | 0:10 | 0.18 | 0.22 | 0.91 | 0.026 | 0.027 | 314 | 165 | 412 |  |  |  |  | 112 | [7 empty] | 12:43 | LHF 1
| 12205432 | 1:07 | 1:10 | 1:36 | 1569 | 1603 | 0:14 | 0.19 | 0.19 | 0.87 | 0.039 | 0.025 | 500 |  | 112 |  |  |  |  | 90 | 305 | [6 empty] | 1:36 | LHF 1
| 32205433 | 1:16 | 1:17 | 2:00 | 1558 | 1600 | 0:02 | 0.2 | 0.19 | 1.15 | 0.02 | 0.029 | 850 | 120 | 500 |  |  |  |  | 25 | 900 | [6 empty] | 2:01 | LHF 2
| 12205435 | 1:48 | 1:50 | 2:27 | 1572 | 1601 | 0:15 | 0.21 | 0.18 | 0.95 | 0.019 | 0.025 | 520 | 216 | [5 empty] | 120 | 607 | [6 empty] | 2:27 | LHF 1
| 22205434 | 2:29 | 2:30 | 3:04 | 1578 | 1600 | 0:15 | 0.17 | 0.22 | 1.21 | 0.024 | 0.024 | 900 | 100 | 500 | [5 empty] | 300 |  |  | 130 |  |  |  | 3:05 | LHF 2
| 32205436 | 2:52 | 2:55 | 3:17 | 1587 | 1602 | 0:11 | 0.23 | 0.19 | 0.98 | 0.021 | 0.027 | 612 | 112 | [5 empty] | 116 | 302 | [6 empty] | 3:17 | LHF 1
| 12205437 | 3:30 | 3:31 | 4:14 | 1585 | 1600 | 0:16 | 0.17 | 0.21 | 1.12 | 0.019 | 0.023 | 800 | 100 | 500 |  |  |  |  | 40 | 300 | [6 empty] | 4:15 | LHF 2
| 32205439 | 3:54 | 3:58 | 4:24 | 1591 | 1588 | 0:12 | 0.2 | 0.21 | 0.85 | 0.023 | 0.022 | 612 | 165 | [5 empty] | 135 | 302 | [6 empty] | 4:25 | LHF 1
| 22205438 | 4:34 | 4:35 | 5:23 | 1579 | 1600 | 0:20 | 0.17 | 0.1 | 1.02 | 0.034 | 0.03 | 1100 | 100 | 200 |  |  |  |  | 50 | 300 | [6 empty] | 5:24 | LHF 2
| 12205440 | 4:55 | 4:08 | 5:22 | 1580 | 1615 | 0:14 | 0.21 | 0.25 | 0.86 | 0.035 | 0.024 | 620 | 160 | [5 empty] | 120 | 305 |  |  |  |  | 59 |  | 5:22 | LHF 1
28.04.22 | 22205442 | 5:36 | 5:39 | 6:15 | 1552 | 1625 | 0:18 | 0.18 | 0.18 | 0.97 | 0.025 | 0.02 | 620 | 240 | [5 empty] | 124 | 610 | [6 empty] | 6:17 | LHF 1
28.04.22 | 32205441 | 5:44 | 5:45 | 6:20 | 1571 | 1600 | 0:20 | 0.17 | 0.16 | 1.06 | 0.028 | 0.032 | 800 |  | 500 |  |  |  |  | 30 | 300 | [6 empty] | 6:21 | LHF 2
29.04.22 | 12205443 | 6:10 | 6:15 | 6:45 | 1545 | 1605 | 0:15 | 0.22 | 0.21 | 0.8 | 0.041 | 0.022 | 700 | 250 | [5 empty] | 120 | 600 | [6 empty] | 6:45 | LHF 2
29.04.22 | 32205445 | 6:04 | 6:05 | 6:16 | 1565 | 1580 | 0:10 | 0.71 | 0.23 | 0.59 | 0.022 | 0.021 | 200 | 300 | 30 |  |  |  |  | 130 | [7 empty] | 6:16 | LHF 1
| 22205444 | 6:27 | 6:28 | 6:52 | 1565 | 1610 | 0:16 | 0.16 | 0.17 | 0.7 | 0.04 | 0.022 | 350 | 250 | [5 empty] | 90 | 600 | [6 empty] | 6:53 | LHF 1
| 12205446 | 7:13 | 7:15 | 7:57 | 1544 | 1615 | 0:18 | 0.19 | 0.21 | 0.84 | 0.041 | 0.02 | 800 | 200 | [5 empty] | 180 | 600 | [6 empty] | 7:58 | LHF 2
| 12205448 | 8:02 | 8:03 | 8:44 | 1548 | 1595 | 0:16 | 0.2 | 0.19 | 0.67 | 0.034 | 0.014 | 500 | 150 | [5 empty] | 130 | 500 | [6 empty] | 8:48 | LHF 1
| 22205449 | 8:20 | 8:21 | 9:00 | 1571 | 1602 | 0:14 | 0.2 | 0.25 | 0.86 | 0.04 | 0.026 | 800 | 250 | [5 empty] | 140 | 600 | [6 empty] | 9:00 | LHF 2
| 12205450 | 9:09 | 9:10 | 9:44 | 1544 | 1600 | 0:22 | 0.18 | 0.19 | 0.73 | 0.044 | 0.019 | 400 | 200 | [5 empty] | 110 | 300 |  |  | 200 |  |  |  | 9:45 | LHF 1
| 22205451 | 9:12 | 9:20 | 9:46 | 1568 | 1595 | 0:17 | 0.13 | 0.11 | 0.56 | 0.032 | 0.02 | 800 | 250 | [5 empty] | 135 | 300 | [6 empty] | 9:49 | LHF 2
| 12205452 | 10:02 | 10:03 | 10:24 | 1562 | 1589 | 0:14 | 0.16 | 21 | 0.66 | 0.03 | 0.02 | [7 empty] | 110 | 600 | [6 empty] | 10:24 | LHF 1
| 22205453 | 10:20 | 10:23 | 10:42 | 1544 | 1590 | 0:17 | 0.12 | 0.14 | 0.54 | 0.02 | 0.014 | 800 | 120 | [5 empty] | 140 | 300 | [6 empty] | 10:42 | LHF 2
| 12205454 | 11:05 | 11:06 | 11:26 | 1568 | 1586 | 0:14 | 0.16 | 21 | 0.66 | 0.03 | 0.02 |  | 150 | 800 |  |  |  |  | 160 |  |  |  | 100 |  |  |  | 11:27 | LHF 1
| 12205456 | 11:02 | 11:04 | 11:28 | 1613 | 1590 | 0:20 | 0.19 | 0.17 | 0.83 | 0.027 | 0.024 | 600 | 150 | [5 empty] | 120 | 600 | [6 empty] | 11:29 | LHF 2
| 22205455 | 11:39 | 11:40 | 12:06 | 1560 | 1585 | 0:12 | 0.19 | 0.22 | 0.83 | 0.024 | 0.02 | 550 | 150 | 150 |  |  |  |  | 140 | 600 |  |  | 100 |  |  |  | 12:07 | LHF 1
| 32205447 | 11:50 | 11:53 | 12:25 | 1593 | 1590 | 0:24 | 0.17 | 0.26 | 0.76 | 0.024 | 0.018 | 1050 | 80 | [5 empty] | 200 | 300 | [6 empty] | 12:26 | LHF 2
| 22205458 | 12:25 | 12:27 | 12:53 | 1528 | 1585 | 0:18 | 0.22 | 0.23 | 0.86 | 0.036 | 0.027 | 400 | 150 | 100 |  |  |  |  | 110 | 600 | [6 empty] | 12:54 | LHF 1
| 32205459 | 12:45 | 12:46 | 13:09 | 1592 | 1595 | 0:16 | 0.22 | 0.23 | 0.8 | 0.027 | 0.025 | 800 | 130 | [5 empty] | 170 | 300 | [6 empty] | 13:10 | LHF 2
| 22205460 | 13:09 | 13:10 | 13:37 | 1583 | 1595 | 0:14 | 0.16 | 0.19 | 0.79 | 0.032 | 0.033 | [7 empty] | 120 | [7 empty] | 13:39 | LHF 1
| 12205457 | 13:38 | 13:40 | 14:00 | 1588 | 1595 | 0:10 | 0.12 | 0.11 | 0.48 | 0.022 | 0.019 | 1000 | 200 | [5 empty] | 140 | 300 | [6 empty] | 14:00 | LHF 2
| 32205461 | 13:58 | 13:59 | 14:29 | 1606 | 1591 | 0:10 | 0.16 | 0.19 | 0.79 | 0.032 | 0.033 | 55 |  | 150 |  |  |  |  | 140 | 300 | [6 empty] | 14:34 | LHF 1
| 12205463 | 14:21 | 14:22 | 14:53 | 1582 | 1590 | 0:11 | 0.18 | 0.21 | 0.85 | 0.024 | 0.022 |  | 130 | 560 |  |  |  |  | 80 | 600 |  |  | 100 |  |  |  | 14:54 | LHF 2
| 22205462 | 14:46 | 14:48 | 15:21 | 1579 | 1592 | 0:13 | 0.21 | 0.2 | 0.81 | 0.024 | 0.02 | 500 | 100 | 250 |  |  |  |  | 120 | 300 | [6 empty] | 15:23 | LHF 1
| 32205464 | 15:04 | 15:05 | 15:45 | 1595 | 1600 | 0:11 | 0.21 | 0.18 | 0.92 | 0.026 | 0.023 |  | 230 | 550 |  |  |  |  | 80 | 500 |  |  | 100 |  |  |  | 15:48 | LHF 2
| 22205466 | 15:36 | 15:39 | 16:19 | 1582 | 1606 | 0:15 | 0.19 | 0.23 | 0.81 | 0.032 | 0.018 | 550 | 50 | [5 empty] | 140 | 300 |  |  | 100 |  |  |  | 16:20 | LHF 1
| 12205465 | 16:04 | 16:05 | 16:41 | 1562 | 1608 | 0:16 | 0.2 | 0.17 | 0.86 | 0.021 | 0.018 | 350 | 100 | [5 empty] | 80 | 500 |  |  | 100 |  |  |  | 16:42 | LHF 2
| 32205467 | 16:57 | 16:58 | 17:18 | 1525 | 1605 | 0:17 | 0.15 | 0.11 | 0.6 | 0.027 | 0.017 | 650 | 180 | [5 empty] | 100 | 500 | [6 empty] | 17:19 | LHF 2
| 12205469 | 17:35 | 17:36 | 17:55 | 1560 | 1603 | 0:14 | 0.13 | 0.15 | 0.59 | 0.021 | 0.014 | 700 | 100 | [5 empty] | 130 | [7 empty] | 17:56 | LHF 2
| 32205470 | 17:58 | 17:59 | 18:14 | 1594 | 1604 | 0:05 | 0.15 | 0.22 | 0.86 | 0.021 | 0.018 |  |  | 104 |  |  |  |  | 65 | 303 | [6 empty] | 18:15 | LHF 1
| 12205471 | 18:12 | 18:13 | 18:51 | 1557 | 1610 | 0:18 | 0.22 | 0.14 | 0.84 | 0.02 | 0.02 | 750 | 80 | [5 empty] | 90 | 400 | [6 empty] | 18:52 | LHF 2
| 32205472 | 18:27 | 18:28 | 19:04 | 1579 | 1605 | 0:11 | 0.19 | 0.18 | 0.76 | 0.027 | 0.021 | 561 | 60 | [5 empty] | 80 | 609 | [6 empty] | 19:05 | LHF 1
| 12205473 | 19:10 | 19:11 | 19:54 | 1565 | 1610 | 0:17 | 0.18 | 0.19 | 0.82 | 0.027 | 0.022 | 610 | 110 | [5 empty] | 130 | 500 |  |  | 100 |  |  |  | 19:56 | LHF 2
| 32205474 | 19:36 | 19:37 | 20:03 | 1551 | 1605 | 0:17 | 0.23 | 0.2 | 0.85 | 0.027 | 0.02 | 715 | 62 | [5 empty] | 113 | 608 | [6 empty] | 20:04 | LHF 1
| 12205475 | 20:08 | 20:09 | 20:51 | 1573 | 1595 | 0:14 | 0.2 | 0.19 | 0.88 | 0.031 | 0.024 | 550 | 80 | [5 empty] | 80 | 400 |  |  | 100 |  |  |  | 20:52 | LHF 2
| 32205476 | 20:22 | 20:23 | 21:03 | 1571 | 1604 | 0:11 | 0.2 | 0.18 | 0.88 | 0.027 | 0.022 | 812 | 61 | [5 empty] | 102 | 606 | [6 empty] | 21:05 | LHF 1
| 12205477 | 21:04 | 21:05 | 21:48 | 1553 | 1600 | 0:17 | 0.11 | 0.12 | 0.67 | 0.033 | 0.024 | 370 | 180 | [5 empty] | 140 | 300 |  |  | 100 |  |  |  | 21:50 | LHF 2
| 32205478 | 21:36 | 21:37 | 21:59 | 1580 | 1600 | 0:09 | 0.12 | 0.14 | 0.59 | 0.025 | 0.021 | 911 | 31 | [5 empty] | 134 | 606 | [6 empty] | 22:00 | LHF 1
| 12205479 | 22:18 | 22:19 | 22:44 | 1557 | 1600 | 0:16 | 0.22 | 0.21 | 0.89 | 0.032 | 0.027 | 650 | 180 | [5 empty] | 110 | 600 | [6 empty] | 22:44 | LHF 2
| 32205480 | 22:30 | 22:33 | 22:59 | 1552 | 1590 | 0:12 | 0.21 | 0.21 | 0.85 | 0.035 | 0.022 | 312 | 160 | [5 empty] | 104 | 305 | [6 empty] | 22:59 | LHF 1
| 22205468 | 22:55 | 22:56 | 4:48 | 1600 | 1616 | 0:20 | 0.14 | 0.21 | 1.14 | 0.028 | 0.028 | 1000 | 50 | 550 |  |  |  |  | 30 | 600 |  |  | 130 |  |  |  | 23:48 | LHF 2
| 12205481 | 23:08 | 23:11 | 23:48 | 1556 | 1586 | 0:12 | 0.27 | 0.23 | 0.9 | 0.025 | 0.024 | 612 | 165 | [5 empty] | 112 | 703 | [6 empty] | 23:49 | LHF 1
| 32205482 | 0:13 | 0:16 | 0:43 | 1539 | 1590 | 0:10 | 0.18 | 0.22 | 0.91 | 0.026 | 0.027 | 314 | 165 | 412 |  |  |  |  | 112 | [7 empty] | 12:43 | LHF 1
| 22205483 | 1:07 | 1:10 | 1:36 | 1569 | 1603 | 0:14 | 0.19 | 0.19 | 0.87 | 0.039 | 0.025 | 500 |  | 112 |  |  |  |  | 90 | 305 | [6 empty] | 1:36 | LHF 1
| 12205484 | 1:48 | 1:50 | 2:27 | 1572 | 1601 | 0:15 | 0.21 | 0.18 | 0.95 | 0.019 | 0.025 | 520 | 216 | [5 empty] | 120 | 607 | [6 empty] | 2:27 | LHF 1
| 32205485 | 2:29 | 2:30 | 3:04 | 1578 | 1600 | 0:15 | 0.17 | 0.22 | 1.21 | 0.024 | 0.024 | 900 | 100 | 500 | [5 empty] | 300 |  |  | 130 |  |  |  | 3:05 | LHF 2
| 22205486 | 2:52 | 2:55 | 3:17 | 1587 | 1602 | 0:11 | 0.23 | 0.19 | 0.98 | 0.021 | 0.027 | 612 | 112 | [5 empty] | 116 | 302 | [6 empty] | 3:17 | LHF 1
| 12205487 | 3:30 | 3:31 | 4:14 | 1585 | 1600 | 0:16 | 0.17 | 0.21 | 1.12 | 0.019 | 0.023 | 800 | 100 | 500 |  |  |  |  | 40 | 300 | [6 empty] | 4:15 | LHF 2
| 32205488 | 3:54 | 3:58 | 4:24 | 1591 | 1588 | 0:12 | 0.2 | 0.21 | 0.85 | 0.023 | 0.022 | 612 | 165 | [5 empty] | 135 | 302 | [6 empty] | 4:25 | LHF 1
| 22205489 | 4:34 | 4:35 | 5:23 | 1579 | 1600 | 0:20 | 0.17 | 0.1 | 1.02 | 0.034 | 0.03 | 1100 | 100 | 200 |  |  |  |  | 50 | 300 | [6 empty] | 5:24 | LHF 2
| 12205490 | 4:55 | 4:08 | 5:22 | 1580 | 1615 | 0:14 | 0.21 | 0.25 | 0.86 | 0.035 | 0.024 | 620 | 160 | [5 empty] | 120 | 305 |  |  |  |  | 59 |  | 5:22 | LHF 1
29.04.22 | 32205491 | 5:36 | 5:39 | 6:15 | 1552 | 1625 | 0:18 | 0.18 | 0.18 | 0.97 | 0.025 | 0.02 | 620 | 240 | [5 empty] | 124 | 610 | [6 empty] | 6:17 | LHF 1
29.04.22 | 22205492 | 5:44 | 5:45 | 6:20 | 1571 | 1600 | 0:20 | 0.17 | 0.16 | 1.06 | 0.028 | 0.032 | 800 |  | 500 |  |  |  |  | 30 | 300 | [6 empty] | 6:21 | LHF 2
30.04.22 | 32205494 | 6:22 | 6:25 | 6:46 | 1570 | 1595 | 0:10 | 0.22 | 0.24 | 0.83 | 0.021 | 0.021 | 623 | 222 | [5 empty] | 134 | 609 |  |  |  |  | 60 |  | 6:48 | LHF 1
30.04.22 | 12205493 | 7:19 | 7:21 | 7:43 | 1554 | 1595 | 0:11 | 0.11 | 0.1 | 0.56 | 0.017 | 0.02 | 750 | 212 | [5 empty] | 134 | [7 empty] | 7:44 | LHF 1
| 22205495 | 7:31 | 7:34 | 8:54 | 1641 | 1635 | 0:14 | 0.11 | 0.11 | 0.44 | 0.011 | 0.019 | 400 | 70 | [5 empty] | 70 | 1200 |  |  | 150 |  |  |  | 9:04 | LHF 2
| 32205496 | 8:07 | 8:10 | 8:38 | 1568 | 1605 | 0:14 | 0.19 | 0.21 | 0.83 | 0.017 | 0.019 | 790 | 214 | [5 empty] | 112 | 611 |  |  | 100 |  |  |  | 8:42 | LHF 1
| 12205497 | 8:52 | 8:55 | 9:38 | 1543 | 1596 | 0:17 | 0.19 | 0.22 | 0.86 | 0.017 | 0.021 | 517 | 297 | [5 empty] | 65 | 608 |  |  | 200 |  |  |  | 9:38 | LHF 1
| 32205499 | 9:18 | 9:19 | 10:46 | 1550 | 1632 | 0:30 | 0.1 | 0.06 | 0.46 | 0.016 | 0.022 | 350 | 400 | [5 empty] | 30 | 1500 |  |  | 152 |  |  |  | 10:47 | LHF 2
| 22205498 | 9:50 | 9:52 | 10:28 | 1569 | 1620 | 0:16 | 0.22 | 0.24 | 0.87 | 0.024 | 0.021 | 619 | 167 | [5 empty] | 113 | 609 |  |  | 100 |  |  |  | 10:28 | LHF 1
| 12205500 | 10:46 | 10:55 | 11:20 | 1577 | 1625 | 0:13 | 0.19 | 0.2 | 0.78 | 0.026 | 0.025 | 844 | 167 | [5 empty] | 127 |  |  |  | 152 |  |  |  | 11:20 | LHF 1
| 32205501 | 10:55 | 10:58 | 11:24 | 1615 | 1620 | 0:11 | 0.22 | 0.19 | 0.84 | 0.029 | 0.044 | 600 | 200 | [5 empty] | 100 | 300 |  |  | 152 |  |  |  | 11:26 | LHF 2
| 12205503 | 11:38 | 11:41 | 12:52 | 1582 | 1628 | 0:22 | 0.1 | 0.1 | 0.44 | 0.009 | 0.025 | 350 | 350 | [5 empty] | 50 | 600 |  |  | 152 |  |  |  | 12:52 | LHF 2
| 22205502 | 11:33 | 11:36 | 12:18 | 1581 | 1620 | 0:12 | 0.19 | 0.23 | 0.82 | 0.021 | 0.026 | 618 | 176 | [5 empty] | 135 |  |  |  | 152 |  |  |  | 12:18 | LHF 1
| 32205504 | 12:25 | 12:28 | 12:47 | 1560 | 1620 | 0:13 | 0.19 | 0.18 | 0.94 | 0.027 | 0.019 | 627 | 241 | [5 empty] | 156 | 609 |  |  | 152 |  |  |  | 12:50 | LHF 1
| 22205506 | 13:05 | 13:07 | 14:28 | 1572 | 1635 | 0:26 | 0.09 | 0.1 | 0.39 | 0.011 | 0.021 | 200 | 280 | [5 empty] | 35 | 600 |  |  | 150 |  |  |  | 14:30 | LHF 2
| 32205507 | 13:08 | 13:11 | 13:37 | 1567 | 1617 | 0:12 | 0.21 | 0.24 | 0.82 | 0.026 | 0.029 | 727 | 220 | [5 empty] | 134 | 608 |  |  | 200 |  |  |  | 13:37 | LHF 1
| 22205508 | 13:45 | 13:48 | 14:00 | 1557 | 1610 | 0:10 | 0.12 | 0.16 | 0.66 | 0.027 | 0.021 | 622 | 112 | [5 empty] | 134 | 305 | [6 empty] | 14:01 | LHF 1
| 32205509 | 14:15 | 14:20 | 14:44 | 1551 | 1596 | 0:16 | 0.23 | 0.17 | 0.89 | 0.019 | 0.019 |  | 250 | 600 |  |  |  |  | 130 | 600 | [6 empty] | 14:46 | LHF 1
| 22205510 | 14:41 | 14:42 | 15:06 | 1531 | 1595 | 0:16 | 0.14 | 0.11 | 0.7 | 0.022 | 0.019 | 350 | 330 | 750 |  |  |  |  | 30 | 300 | [6 empty] | 15:08 | LHF 2
| 32205511 | 14:57 | 14:59 | 15:34 | 1569 | 1598 | 0:13 | 0.19 | 0.14 | 0.92 | 0.026 | 0.013 |  | 270 | 400 |  |  |  |  | 126 | 300 | [6 empty] | 15:35 | LHF 1
| 22205512 | 15:23 | 15:24 | 15:43 | 1555 | 1595 | 0:13 | 0.16 | 0.19 | 0.6 | 0.027 | 0.031 | 150 |  | 500 |  |  |  |  | 40 | 600 |  |  | 150 |  |  |  | 15:44 | LHF 2
| 32205513 | 15:43 | 15:45 | 16:30 | 1575 | 1590 | 0:13 | 0.21 | 0.21 | 0.7 | 0.024 | 0.024 | 340 |  | 800 |  |  |  |  | 100 | 400 |  |  | 200 |  |  |  | 16:31 | LHF 1
| 22205514 | 15:59 | 16:00 | 16:51 | 1568 | 1585 | 0:11 | 0.15 | 0.18 | 0.8 | 0.034 | 0.025 |  |  | 700 |  |  |  |  | 100 | [7 empty] | 16:52 | LHF 2
| 32205515 | 16:41 | 16:43 | 17:24 | 1620 | 1588 | 0:08 | 0.22 | 0.14 | 0.64 | 0.024 | 0.021 | 1250 | 210 | 200 |  |  |  |  | 140 | [7 empty] | 17:25 | LHF 1
| 22205516 | 17:16 | 17:17 | 17:43 | 1574 | 1590 | 0:10 | 0.14 | 0.1 | 0.72 | 0.038 | 0.021 |  | 230 | 400 |  |  |  |  | 80 | 300 | [6 empty] | 17:44 | LHF 2
| 32205517 | 17:33 | 17:37 | 18:13 | 1594 | 1589 | 0:09 | 0.2 | 0.23 | 0.85 | 0.03 | 0.019 |  | 140 | 350 |  |  |  |  | 110 | 600 |  |  |  |  | 120 |  | 18:15 | LHF 1
| 22205518 | 18:32 | 18:36 | 19:12 | 1545 | 1612 | 0:17 | 0.06 | 0.06 | 0.31 | 0.014 | 0.016 | 200 | 170 | [11 empty] | 200 |  | 19:15 | LHF 1
| 32205519 | 18:21 | 18:22 | 18:44 | 1581 | 1621 | 0:14 | 0.13 | 0.18 | 0.57 | 0.022 | 0.021 | 800 | 100 | [5 empty] | 120 | 600 | [6 empty] | 18:45 | LHF 2
| 22205520 | 19:30 | 19:32 | 19:56 | 1619 | 1611 | 0:09 | 0.02 | 0.05 | 0.32 | 0.013 | 0.022 | 100 | 90 | [6 empty] | 300 |  |  |  |  | 180 |  | 19:57 | LHF 1
| 32205521 | 19:46 | 19:47 | 20:01 | 1578 | 1612 | 0:10 | 0.17 | 0.19 | 0.66 | 0.028 | 0.032 |  | 60 | 500 |  |  |  |  | 30 | 700 | [6 empty] | 20:02 | LHF 2
| 22205522 | 20:32 | 20:35 | 20:51 | 1607 | 1611 | 0:12 | 0.05 | 0.08 | 0.33 | 0.01 | 0.019 | [8 empty] | 1600 |  |  |  |  | 160 |  | 20:52 | LHF 1
| 32205523 | 20:51 | 20:52 | 21:17 | 1554 | 1600 | 0:11 | 0.14 | 0.17 | 0.74 | 0.017 | 0.018 | 350 | 30 | [5 empty] | 110 | 400 | [6 empty] | 21:18 | LHF 2
| 22205524 | 21:05 | 21:07 | 21:30 | 1617 | 1615 | 0:11 | 0.05 | 0.06 | 0.27 | 0.01 | 0.015 | 230 | 200 | [11 empty] | 160 |  | 21:40 | LHF 1
| 32205525 | 21:50 | 21:51 | 22:15 | 1558 | 1597 | 0:15 | 0.19 | 0.17 | 0.89 | 0.025 | 0.02 |  | 130 | 500 |  |  |  |  | 110 | 600 | [6 empty] | 22:17 | LHF 2
| 22205526 | 22:04 | .22:05 | 22:28 | 1605 | 1612 | 0:09 | 0.06 | 0.09 | 0.28 | 0.017 | 0.017 | 200 | 170 | [6 empty] | 200 |  |  |  |  | 150 |  | 22:28 | LHF 1
| 32205527 | 22:43 | 22:48 | 23:22 | 1565 | 1595 | 0:17 | 0.17 | 0.19 | 0.85 | 0.02 | 0.019 |  | 75 | 500 |  |  |  |  | 150 | 300 | [6 empty] | 23:24 | LHF 2
| 22205528 | 23:00 | 23:01 | 23:16 | 1576 | 1590 | 0:08 | 0.15 | 0.2 | 0.74 | 0.029 | 0.025 | 300 | [6 empty] | 80 | 300 | [6 empty] | 23:17 | LHF 1
| 32205529 | 23:27 | 23:28 | 23:59 | 1607 | 1585 | 0:10 | 0.21 | 0.18 | 0.75 | 0.03 | 0.025 | 800 | 200 | [5 empty] | 130 | 600 | [6 empty] | 0:01 | LHF 1
| 22205530 | 23:49 | 23:50 | 0:21 | 1557 | 1595 | 0:19 | 0.22 | 0.16 | 0.89 | 0.027 | 0.023 |  | 160 | 700 |  |  |  |  | 80 | 100 | [6 empty] | 0:22 | LHF 2
| 32205531 | 0:06 | 0:07 | 0:54 | 1559 | 1593 | 0:18 | 0.17 | 0.16 | 0.89 | 0.02 | 0.018 | 500 | 250 | [5 empty] | 120 | 600 | [6 empty] | 0:55 | LHF 1
| 22205532 | 0:46 | 0:47 | 1:36 | 1552 | 1613 | 0:20 | 0.19 | 0.19 | 0.83 | 0.018 | 0.017 |  | 250 | 500 |  |  |  |  | 60 | 550 |  |  | 100 |  |  |  | 1:36 | LHF 2
| 22205534 | 1:12 | 1:13 | 1:43 | 1589 | 1588 | 0:10 | 0.21 | 0.17 | 0.82 | 0.023 | 0.027 | 600 | 170 | [5 empty] | 80 | 300 | [6 empty] | 1:44 | LHF 1
| 22205535 | 1:57 | 1:58 | 2:43 | 1583 | 1605 | 0:21 | 0.21 | 0.2 | 0.8 | 0.028 | 0.018 |  | 250 | 350 |  |  |  |  | 40 | 500 | [6 empty] | 2:43 | LHF 2
| 22205536 | 2:13 | 2:14 | 2:34 | 1559 | 1595 | 0:10 | 0.14 | 0.14 | 0.63 | 0.025 | 0.024 | 500 | 150 | [5 empty] | 100 | 300 | [6 empty] | 2:35 | LHF 1
| 32205533 | 3:01 | 3:02 | 3:16 | 1577 | 1588 | 0:08 | 0.22 | 0.22 | 0.78 | 0.036 | 0.021 | 750 | 200 | [5 empty] | 100 | 300 | [6 empty] | 3:28 | LHF 1
| 22205537 | 3:56 | 3:57 | 4:10 | 1551 | 1590 | 0:10 | 0.23 | 0.19 | 0.86 | 0.025 | 0.021 | 650 | 100 | [5 empty] | 120 | 600 | [6 empty] | 4:11 | LHF 1
| 12205505 | 4:11 | 4:12 | 5:11 | 1579 | 1615 | 0:20 | 0.2 | 0.2 | 0.84 | 0.025 | 0.023 | 800 | 160 | [5 empty] | 120 | 600 |  |  | 100 |  |  |  | 5:21 | LHF 2
| 32205538 | 4:36 | 4:37 | 5:01 | 1601 | 1595 | 0:11 | 0.14 | 0.14 | 0.62 | 0.028 | 0.019 | 600 | 120 | [5 empty] | 110 | 300 | [6 empty] | 5:03 | LHF 1
30.04.22 | 22205539 | 5:14 | 5:15 | 5:46 | 1564 | 1630 | 0:19 | 0.18 | 0.27 | 0.92 | 0.025 | 0.023 | [7 empty] | 60 | 600 | [6 empty] | 5:47 | LHF 1
30.04.22 | 12205540 | 5:56 | 5:57 | 6:05 | 1608 | 1607 | 0:07 | 0.17 | 0.13 | 0.59 | 0.041 | 0.022 | 700 | 160 | [5 empty] | 70 | [7 empty] | 6:07 | LHF 2
LHF 1
17.04.22